## Sheet1
cement | slag | ash | water | superP | courseAg | fineAg | age | strength
540 | 0 | 0 | 162 | 2.5 | 1040 | 676 | 28 | 79.9861
540 | 0 | 0 | 162 | 2.5 | 1055 | 676 | 28 | 61.8874
332.5 | 142.5 | 0 | 228 | 0 | 932 | 594 | 270 | 40.2695
332.5 | 142.5 | 0 | 228 | 0 | 932 | 594 | 365 | 41.0528
198.6 | 132.4 | 0 | 192 | 0 | 978.4 | 825.5 | 360 | 44.2961
266 | 114 | 0 | 228 | 0 | 932 | 670 | 90 | 47.0298
380 | 95 | 0 | 228 | 0 | 932 | 594 | 365 | 43.6983
380 | 95 | 0 | 228 | 0 | 932 | 594 | 28 | 36.4478
266 | 114 | 0 | 228 | 0 | 932 | 670 | 28 | 45.8543
475 | 0 | 0 | 228 | 0 | 932 | 594 | 28 | 39.2898
198.6 | 132.4 | 0 | 192 | 0 | 978.4 | 825.5 | 90 | 38.0742
198.6 | 132.4 | 0 | 192 | 0 | 978.4 | 825.5 | 28 | 28.0217
427.5 | 47.5 | 0 | 228 | 0 | 932 | 594 | 270 | 43.013
190 | 190 | 0 | 228 | 0 | 932 | 670 | 90 | 42.3269
304 | 76 | 0 | 228 | 0 | 932 | 670 | 28 | 47.8138
380 | 0 | 0 | 228 | 0 | 932 | 670 | 90 | 52.9083
139.6 | 209.4 | 0 | 192 | 0 | 1047 | 806.9 | 90 | 39.358
342 | 38 | 0 | 228 | 0 | 932 | 670 | 365 | 56.142
380 | 95 | 0 | 228 | 0 | 932 | 594 | 90 | 40.5633
475 | 0 | 0 | 228 | 0 | 932 | 594 | 180 | 42.6206
427.5 | 47.5 | 0 | 228 | 0 | 932 | 594 | 180 | 41.8367
139.6 | 209.4 | 0 | 192 | 0 | 1047 | 806.9 | 28 | 28.2375
139.6 | 209.4 | 0 | 192 | 0 | 1047 | 806.9 | 3 | 8.0634
139.6 | 209.4 | 0 | 192 | 0 | 1047 | 806.9 | 180 | 44.2078
380 | 0 | 0 | 228 | 0 | 932 | 670 | 365 | 52.5167
380 | 0 | 0 | 228 | 0 | 932 | 670 | 270 | 53.3006
380 | 95 | 0 | 228 | 0 | 932 | 594 | 270 | 41.1514
342 | 38 | 0 | 228 | 0 | 932 | 670 | 180 | 52.1244
427.5 | 47.5 | 0 | 228 | 0 | 932 | 594 | 28 | 37.4275
475 | 0 | 0 | 228 | 0 | 932 | 594 | 7 | 38.6038
304 | 76 | 0 | 228 | 0 | 932 | 670 | 365 | 55.2601
266 | 114 | 0 | 228 | 0 | 932 | 670 | 365 | 52.9083
198.6 | 132.4 | 0 | 192 | 0 | 978.4 | 825.5 | 180 | 41.7195
475 | 0 | 0 | 228 | 0 | 932 | 594 | 270 | 42.1311
190 | 190 | 0 | 228 | 0 | 932 | 670 | 365 | 53.6923
237.5 | 237.5 | 0 | 228 | 0 | 932 | 594 | 270 | 38.408
237.5 | 237.5 | 0 | 228 | 0 | 932 | 594 | 28 | 30.0798
332.5 | 142.5 | 0 | 228 | 0 | 932 | 594 | 90 | 37.7219
475 | 0 | 0 | 228 | 0 | 932 | 594 | 90 | 42.229
237.5 | 237.5 | 0 | 228 | 0 | 932 | 594 | 180 | 36.252
342 | 38 | 0 | 228 | 0 | 932 | 670 | 90 | 50.4593
427.5 | 47.5 | 0 | 228 | 0 | 932 | 594 | 365 | 43.6983
237.5 | 237.5 | 0 | 228 | 0 | 932 | 594 | 365 | 38.9954
380 | 0 | 0 | 228 | 0 | 932 | 670 | 180 | 53.1041
427.5 | 47.5 | 0 | 228 | 0 | 932 | 594 | 90 | 41.543
427.5 | 47.5 | 0 | 228 | 0 | 932 | 594 | 7 | 35.0764
349 | 0 | 0 | 192 | 0 | 1047 | 806.9 | 3 | 15.0492
380 | 95 | 0 | 228 | 0 | 932 | 594 | 180 | 40.7591
237.5 | 237.5 | 0 | 228 | 0 | 932 | 594 | 7 | 26.258
380 | 95 | 0 | 228 | 0 | 932 | 594 | 7 | 32.8232
332.5 | 142.5 | 0 | 228 | 0 | 932 | 594 | 180 | 39.7793
190 | 190 | 0 | 228 | 0 | 932 | 670 | 180 | 46.9319
237.5 | 237.5 | 0 | 228 | 0 | 932 | 594 | 90 | 33.1169
304 | 76 | 0 | 228 | 0 | 932 | 670 | 90 | 49.1851
139.6 | 209.4 | 0 | 192 | 0 | 1047 | 806.9 | 7 | 14.5893
198.6 | 132.4 | 0 | 192 | 0 | 978.4 | 825.5 | 7 | 14.6383
475 | 0 | 0 | 228 | 0 | 932 | 594 | 365 | 41.9346
198.6 | 132.4 | 0 | 192 | 0 | 978.4 | 825.5 | 3 | 9.1314
304 | 76 | 0 | 228 | 0 | 932 | 670 | 180 | 50.9488
332.5 | 142.5 | 0 | 228 | 0 | 932 | 594 | 28 | 33.019
304 | 76 | 0 | 228 | 0 | 932 | 670 | 270 | 54.3783
266 | 114 | 0 | 228 | 0 | 932 | 670 | 270 | 51.7328
310 | 0 | 0 | 192 | 0 | 971 | 850.6 | 3 | 9.8664
190 | 190 | 0 | 228 | 0 | 932 | 670 | 270 | 50.6551
266 | 114 | 0 | 228 | 0 | 932 | 670 | 180 | 48.6956
342 | 38 | 0 | 228 | 0 | 932 | 670 | 270 | 55.0643
139.6 | 209.4 | 0 | 192 | 0 | 1047 | 806.9 | 360 | 44.698
332.5 | 142.5 | 0 | 228 | 0 | 932 | 594 | 7 | 30.2756
190 | 190 | 0 | 228 | 0 | 932 | 670 | 28 | 40.857
485 | 0 | 0 | 146 | 0 | 1120 | 800 | 28 | 71.9882
374 | 189.2 | 0 | 170.1 | 10.1 | 926.1 | 756.7 | 3 | 34.398
313.3 | 262.2 | 0 | 175.5 | 8.6 | 1046.9 | 611.8 | 3 | 28.7994
425 | 106.3 | 0 | 153.5 | 16.5 | 852.1 | 887.1 | 3 | 33.3982
425 | 106.3 | 0 | 151.4 | 18.6 | 936 | 803.7 | 3 | 36.3009
375 | 93.8 | 0 | 126.6 | 23.4 | 852.1 | 992.6 | 3 | 28.9994
475 | 118.8 | 0 | 181.1 | 8.9 | 852.1 | 781.5 | 3 | 37.7971
469 | 117.2 | 0 | 137.8 | 32.2 | 852.1 | 840.5 | 3 | 40.1965
425 | 106.3 | 0 | 153.5 | 16.5 | 852.1 | 887.1 | 3 | 33.3982
388.6 | 97.1 | 0 | 157.9 | 12.1 | 852.1 | 925.7 | 3 | 28.0961
531.3 | 0 | 0 | 141.8 | 28.2 | 852.1 | 893.7 | 3 | 41.2996
425 | 106.3 | 0 | 153.5 | 16.5 | 852.1 | 887.1 | 3 | 33.3982
318.8 | 212.5 | 0 | 155.7 | 14.3 | 852.1 | 880.4 | 3 | 25.2003
401.8 | 94.7 | 0 | 147.4 | 11.4 | 946.8 | 852.1 | 3 | 41.0997
362.6 | 189 | 0 | 164.9 | 11.6 | 944.7 | 755.8 | 3 | 35.3012
323.7 | 282.8 | 0 | 183.8 | 10.3 | 942.7 | 659.9 | 3 | 28.2961
379.5 | 151.2 | 0 | 153.9 | 15.9 | 1134.3 | 605 | 3 | 28.5995
362.6 | 189 | 0 | 164.9 | 11.6 | 944.7 | 755.8 | 3 | 35.3012
286.3 | 200.9 | 0 | 144.7 | 11.2 | 1004.6 | 803.7 | 3 | 24.4006
362.6 | 189 | 0 | 164.9 | 11.6 | 944.7 | 755.8 | 3 | 35.3012
439 | 177 | 0 | 186 | 11.1 | 884.9 | 707.9 | 3 | 39.3001
389.9 | 189 | 0 | 145.9 | 22 | 944.7 | 755.8 | 3 | 40.5963
362.6 | 189 | 0 | 164.9 | 11.6 | 944.7 | 755.8 | 3 | 35.3012
337.9 | 189 | 0 | 174.9 | 9.5 | 944.7 | 755.8 | 3 | 24.0972
374 | 189.2 | 0 | 170.1 | 10.1 | 926.1 | 756.7 | 7 | 46.2018
313.3 | 262.2 | 0 | 175.5 | 8.6 | 1046.9 | 611.8 | 7 | 42.7958
425 | 106.3 | 0 | 153.5 | 16.5 | 852.1 | 887.1 | 7 | 49.201
425 | 106.3 | 0 | 151.4 | 18.6 | 936 | 803.7 | 7 | 46.8016
375 | 93.8 | 0 | 126.6 | 23.4 | 852.1 | 992.6 | 7 | 45.6985
475 | 118.8 | 0 | 181.1 | 8.9 | 852.1 | 781.5 | 7 | 55.5993
469 | 117.2 | 0 | 137.8 | 32.2 | 852.1 | 840.5 | 7 | 54.8961
425 | 106.3 | 0 | 153.5 | 16.5 | 852.1 | 887.1 | 7 | 49.201
388.6 | 97.1 | 0 | 157.9 | 12.1 | 852.1 | 925.7 | 7 | 34.9013
531.3 | 0 | 0 | 141.8 | 28.2 | 852.1 | 893.7 | 7 | 46.8982
425 | 106.3 | 0 | 153.5 | 16.5 | 852.1 | 887.1 | 7 | 49.201
318.8 | 212.5 | 0 | 155.7 | 14.3 | 852.1 | 880.4 | 7 | 33.3982
401.8 | 94.7 | 0 | 147.4 | 11.4 | 946.8 | 852.1 | 7 | 54.0963
362.6 | 189 | 0 | 164.9 | 11.6 | 944.7 | 755.8 | 7 | 55.8958
323.7 | 282.8 | 0 | 183.8 | 10.3 | 942.7 | 659.9 | 7 | 49.8009
379.5 | 151.2 | 0 | 153.9 | 15.9 | 1134.3 | 605 | 7 | 47.0981
362.6 | 189 | 0 | 164.9 | 11.6 | 944.7 | 755.8 | 7 | 55.8958
286.3 | 200.9 | 0 | 144.7 | 11.2 | 1004.6 | 803.7 | 7 | 37.997
362.6 | 189 | 0 | 164.9 | 11.6 | 944.7 | 755.8 | 7 | 55.8958
439 | 177 | 0 | 186 | 11.1 | 884.9 | 707.9 | 7 | 56.0958
389.9 | 189 | 0 | 145.9 | 22 | 944.7 | 755.8 | 7 | 59.095
362.6 | 189 | 0 | 164.9 | 11.6 | 944.7 | 755.8 | 7 | 22.8975
337.9 | 189 | 0 | 174.9 | 9.5 | 944.7 | 755.8 | 7 | 35.1012
374 | 189.2 | 0 | 170.1 | 10.1 | 926.1 | 756.7 | 28 | 61.0945
313.3 | 262.2 | 0 | 175.5 | 8.6 | 1046.9 | 611.8 | 28 | 59.7983
425 | 106.3 | 0 | 153.5 | 16.5 | 852.1 | 887.1 | 28 | 60.2947
425 | 106.3 | 0 | 151.4 | 18.6 | 936 | 803.7 | 28 | 61.7977
375 | 93.8 | 0 | 126.6 | 23.4 | 852.1 | 992.6 | 28 | 56.6956
475 | 118.8 | 0 | 181.1 | 8.9 | 852.1 | 781.5 | 28 | 68.2995
469 | 117.2 | 0 | 137.8 | 32.2 | 852.1 | 840.5 | 28 | 66.8999
425 | 106.3 | 0 | 153.5 | 16.5 | 852.1 | 887.1 | 28 | 60.2947
388.6 | 97.1 | 0 | 157.9 | 12.1 | 852.1 | 925.7 | 28 | 50.6972
531.3 | 0 | 0 | 141.8 | 28.2 | 852.1 | 893.7 | 28 | 56.3991
425 | 106.3 | 0 | 153.5 | 16.5 | 852.1 | 887.1 | 28 | 60.2947
318.8 | 212.5 | 0 | 155.7 | 14.3 | 852.1 | 880.4 | 28 | 55.4959
401.8 | 94.7 | 0 | 147.4 | 11.4 | 946.8 | 852.1 | 28 | 68.4994
362.6 | 189 | 0 | 164.9 | 11.6 | 944.7 | 755.8 | 28 | 71.2987
323.7 | 282.8 | 0 | 183.8 | 10.3 | 942.7 | 659.9 | 28 | 74.6978
379.5 | 151.2 | 0 | 153.9 | 15.9 | 1134.3 | 605 | 28 | 52.2002
362.6 | 189 | 0 | 164.9 | 11.6 | 944.7 | 755.8 | 28 | 71.2987
286.3 | 200.9 | 0 | 144.7 | 11.2 | 1004.6 | 803.7 | 28 | 67.6996
362.6 | 189 | 0 | 164.9 | 11.6 | 944.7 | 755.8 | 28 | 71.2987
439 | 177 | 0 | 186 | 11.1 | 884.9 | 707.9 | 28 | 65.9966
389.9 | 189 | 0 | 145.9 | 22 | 944.7 | 755.8 | 28 | 74.4979
362.6 | 189 | 0 | 164.9 | 11.6 | 944.7 | 755.8 | 28 | 71.2987
337.9 | 189 | 0 | 174.9 | 9.5 | 944.7 | 755.8 | 28 | 49.8974
374 | 189.2 | 0 | 170.1 | 10.1 | 926.1 | 756.7 | 56 | 63.3973
313.3 | 262.2 | 0 | 175.5 | 8.6 | 1046.9 | 611.8 | 56 | 64.9004
425 | 106.3 | 0 | 153.5 | 16.5 | 852.1 | 887.1 | 56 | 64.3005
425 | 106.3 | 0 | 151.4 | 18.6 | 936 | 803.7 | 56 | 64.9004
375 | 93.8 | 0 | 126.6 | 23.4 | 852.1 | 992.6 | 56 | 60.1981
475 | 118.8 | 0 | 181.1 | 8.9 | 852.1 | 781.5 | 56 | 72.2985
469 | 117.2 | 0 | 137.8 | 32.2 | 852.1 | 840.5 | 56 | 69.2992
425 | 106.3 | 0 | 153.5 | 16.5 | 852.1 | 887.1 | 56 | 64.3005
388.6 | 97.1 | 0 | 157.9 | 12.1 | 852.1 | 925.7 | 56 | 55.1994
531.3 | 0 | 0 | 141.8 | 28.2 | 852.1 | 893.7 | 56 | 58.7985
425 | 106.3 | 0 | 153.5 | 16.5 | 852.1 | 887.1 | 56 | 64.3005
318.8 | 212.5 | 0 | 155.7 | 14.3 | 852.1 | 880.4 | 56 | 66.1001
401.8 | 94.7 | 0 | 147.4 | 11.4 | 946.8 | 852.1 | 56 | 73.6981
362.6 | 189 | 0 | 164.9 | 11.6 | 944.7 | 755.8 | 56 | 77.2972
323.7 | 282.8 | 0 | 183.8 | 10.3 | 942.7 | 659.9 | 56 | 80.1998
379.5 | 151.2 | 0 | 153.9 | 15.9 | 1134.3 | 605 | 56 | 54.8961
362.6 | 189 | 0 | 164.9 | 11.6 | 944.7 | 755.8 | 56 | 77.2972
286.3 | 200.9 | 0 | 144.7 | 11.2 | 1004.6 | 803.7 | 56 | 72.9948
362.6 | 189 | 0 | 164.9 | 11.6 | 944.7 | 755.8 | 56 | 77.2972
439 | 177 | 0 | 186 | 11.1 | 884.9 | 707.9 | 56 | 71.6986
389.9 | 189 | 0 | 145.9 | 22 | 944.7 | 755.8 | 56 | 79.4001
362.6 | 189 | 0 | 164.9 | 11.6 | 944.7 | 755.8 | 56 | 77.2972
337.9 | 189 | 0 | 174.9 | 9.5 | 944.7 | 755.8 | 56 | 59.8948
374 | 189.2 | 0 | 170.1 | 10.1 | 926.1 | 756.7 | 91 | 64.9004
313.3 | 262.2 | 0 | 175.5 | 8.6 | 1046.9 | 611.8 | 91 | 66.5965
425 | 106.3 | 0 | 153.5 | 16.5 | 852.1 | 887.1 | 91 | 65.1969
425 | 106.3 | 0 | 151.4 | 18.6 | 936 | 803.7 | 91 | 66.6999
375 | 93.8 | 0 | 126.6 | 23.4 | 852.1 | 992.6 | 91 | 62.501
475 | 118.8 | 0 | 181.1 | 8.9 | 852.1 | 781.5 | 91 | 74.1945
469 | 117.2 | 0 | 137.8 | 32.2 | 852.1 | 840.5 | 91 | 70.6989
425 | 106.3 | 0 | 153.5 | 16.5 | 852.1 | 887.1 | 91 | 65.1969
388.6 | 97.1 | 0 | 157.9 | 12.1 | 852.1 | 925.7 | 91 | 57.5988
531.3 | 0 | 0 | 141.8 | 28.2 | 852.1 | 893.7 | 91 | 59.1984
425 | 106.3 | 0 | 153.5 | 16.5 | 852.1 | 887.1 | 91 | 65.1969
318.8 | 212.5 | 0 | 155.7 | 14.3 | 852.1 | 880.4 | 91 | 68.0995
401.8 | 94.7 | 0 | 147.4 | 11.4 | 946.8 | 852.1 | 91 | 75.4976
362.6 | 189 | 0 | 164.9 | 11.6 | 944.7 | 755.8 | 91 | 79.2966
379.5 | 151.2 | 0 | 153.9 | 15.9 | 1134.3 | 605 | 91 | 56.4957
362.6 | 189 | 0 | 164.9 | 11.6 | 944.7 | 755.8 | 91 | 79.2966
286.3 | 200.9 | 0 | 144.7 | 11.2 | 1004.6 | 803.7 | 91 | 76.8007
362.6 | 189 | 0 | 164.9 | 11.6 | 944.7 | 755.8 | 91 | 79.2966
439 | 177 | 0 | 186 | 11.1 | 884.9 | 707.9 | 91 | 73.2982
389.9 | 189 | 0 | 145.9 | 22 | 944.7 | 755.8 | 91 | 82.5992
362.6 | 189 | 0 | 164.9 | 11.6 | 944.7 | 755.8 | 91 | 79.2966
337.9 | 189 | 0 | 174.9 | 9.5 | 944.7 | 755.8 | 91 | 67.7962
222.36 | 0 | 96.67 | 189.29 | 4.46 | 967.08 | 870.32 | 3 | 11.5763
222.36 | 0 | 96.67 | 189.29 | 4.46 | 967.08 | 870.32 | 14 | 24.4488
222.36 | 0 | 96.67 | 189.29 | 4.46 | 967.08 | 870.32 | 28 | 24.8901
222.36 | 0 | 96.67 | 189.29 | 4.46 | 967.08 | 870.32 | 56 | 29.4475
222.36 | 0 | 96.67 | 189.29 | 4.46 | 967.08 | 870.32 | 100 | 40.7136
233.81 | 0 | 94.58 | 197.89 | 4.567 | 947.04 | 852.16 | 3 | 10.3835
233.81 | 0 | 94.58 | 197.89 | 4.567 | 947.04 | 852.16 | 14 | 22.1391
233.81 | 0 | 94.58 | 197.89 | 4.567 | 947.04 | 852.16 | 28 | 22.8354
233.81 | 0 | 94.58 | 197.89 | 4.567 | 947.04 | 852.16 | 56 | 27.6618
233.81 | 0 | 94.58 | 197.89 | 4.567 | 947.04 | 852.16 | 100 | 34.5565
194.68 | 0 | 100.52 | 165.62 | 7.48 | 1006.4 | 905.9 | 3 | 12.4519
194.68 | 0 | 100.52 | 165.62 | 7.48 | 1006.4 | 905.9 | 14 | 24.9866
194.68 | 0 | 100.52 | 165.62 | 7.48 | 1006.4 | 905.9 | 28 | 25.7243
194.68 | 0 | 100.52 | 165.62 | 7.48 | 1006.4 | 905.9 | 56 | 33.9636
194.68 | 0 | 100.52 | 165.62 | 7.48 | 1006.4 | 905.9 | 100 | 37.342
190.68 | 0 | 125.4 | 162.14 | 7.77 | 1090 | 804.01 | 3 | 15.0444
190.68 | 0 | 125.4 | 162.14 | 7.77 | 1090 | 804.01 | 14 | 21.0635
190.68 | 0 | 125.4 | 162.14 | 7.77 | 1090 | 804.01 | 28 | 26.4
190.68 | 0 | 125.4 | 162.14 | 7.77 | 1090 | 804.01 | 56 | 35.3425
190.68 | 0 | 125.4 | 162.14 | 7.77 | 1090 | 804.01 | 100 | 40.5688
212.07 | 0 | 121.62 | 180.31 | 5.69 | 1057.6 | 779.32 | 3 | 12.4726
212.07 | 0 | 121.62 | 180.31 | 5.69 | 1057.6 | 779.32 | 14 | 20.9187
212.07 | 0 | 121.62 | 180.31 | 5.69 | 1057.6 | 779.32 | 28 | 24.9039
212.07 | 0 | 121.62 | 180.31 | 5.69 | 1057.6 | 779.32 | 56 | 34.2049
212.07 | 0 | 121.62 | 180.31 | 5.69 | 1057.6 | 779.32 | 100 | 39.6104
229.97 | 0 | 118.31 | 195.47 | 4.63 | 1029.4 | 758.59 | 3 | 10.0319
229.97 | 0 | 118.31 | 195.47 | 4.63 | 1029.4 | 758.59 | 14 | 20.0844
229.97 | 0 | 118.31 | 195.47 | 4.63 | 1029.4 | 758.59 | 28 | 24.4833
229.97 | 0 | 118.31 | 195.47 | 4.63 | 1029.4 | 758.59 | 56 | 31.5366
229.97 | 0 | 118.31 | 195.47 | 4.63 | 1029.4 | 758.59 | 100 | 35.3425
190.34 | 0 | 125.18 | 161.85 | 9.88 | 1088.1 | 802.59 | 3 | 9.4458
190.34 | 0 | 125.18 | 161.85 | 9.88 | 1088.1 | 802.59 | 14 | 22.7182
190.34 | 0 | 125.18 | 161.85 | 9.88 | 1088.1 | 802.59 | 28 | 28.4685
190.34 | 0 | 125.18 | 161.85 | 9.88 | 1088.1 | 802.59 | 56 | 38.5624
190.34 | 0 | 125.18 | 161.85 | 9.88 | 1088.1 | 802.59 | 100 | 40.3895
166.09 | 0 | 163.27 | 176.46 | 4.49 | 1058.6 | 780.09 | 3 | 10.7627
166.09 | 0 | 163.27 | 176.46 | 4.49 | 1058.6 | 780.09 | 14 | 25.483
166.09 | 0 | 163.27 | 176.46 | 4.49 | 1058.6 | 780.09 | 28 | 21.5392
166.09 | 0 | 163.27 | 176.46 | 4.49 | 1058.6 | 780.09 | 56 | 28.627
166.09 | 0 | 163.27 | 176.46 | 4.49 | 1058.6 | 780.09 | 100 | 33.543
167.95 | 42.08 | 163.83 | 121.75 | 5.72 | 1058.7 | 780.11 | 3 | 7.7497
167.95 | 42.08 | 163.83 | 121.75 | 5.72 | 1058.7 | 780.11 | 14 | 17.823
167.95 | 42.08 | 163.83 | 121.75 | 5.72 | 1058.7 | 780.11 | 28 | 24.242
167.95 | 42.08 | 163.83 | 121.75 | 5.72 | 1058.7 | 780.11 | 56 | 32.8535
167.95 | 42.08 | 163.83 | 121.75 | 5.72 | 1058.7 | 780.11 | 100 | 39.2312
213.72 | 98.05 | 24.51 | 181.71 | 6.86 | 1065.8 | 785.38 | 3 | 17.9953
213.72 | 98.05 | 24.51 | 181.71 | 6.86 | 1065.8 | 785.38 | 14 | 30.3852
213.72 | 98.05 | 24.51 | 181.71 | 6.86 | 1065.8 | 785.38 | 28 | 45.7054
213.72 | 98.05 | 24.51 | 181.71 | 6.86 | 1065.8 | 785.38 | 56 | 50.773
213.72 | 98.05 | 24.51 | 181.71 | 6.86 | 1065.8 | 785.38 | 100 | 53.9032
213.76 | 98.06 | 24.52 | 181.74 | 6.65 | 1066 | 785.52 | 3 | 13.1828
213.76 | 98.06 | 24.52 | 181.74 | 6.65 | 1066 | 785.52 | 14 | 17.8367
213.76 | 98.06 | 24.52 | 181.74 | 6.65 | 1066 | 785.52 | 28 | 40.2309
213.76 | 98.06 | 24.52 | 181.74 | 6.65 | 1066 | 785.52 | 56 | 47.1326
213.76 | 98.06 | 24.52 | 181.74 | 6.65 | 1066 | 785.52 | 100 | 49.9732
229.68 | 0 | 118.16 | 195.23 | 6.13 | 1028.1 | 757.63 | 3 | 13.3552
229.68 | 0 | 118.16 | 195.23 | 6.13 | 1028.1 | 757.63 | 14 | 22.3183
229.68 | 0 | 118.16 | 195.23 | 6.13 | 1028.1 | 757.63 | 28 | 24.5385
229.68 | 0 | 118.16 | 195.23 | 6.13 | 1028.1 | 757.63 | 56 | 31.3505
229.68 | 0 | 118.16 | 195.23 | 6.13 | 1028.1 | 757.63 | 100 | 40.8583
238.05 | 0 | 94.11 | 186.66 | 7 | 949.91 | 847.01 | 3 | 19.9328
238.05 | 0 | 94.11 | 186.66 | 7 | 949.91 | 847.01 | 14 | 25.6899
238.05 | 0 | 94.11 | 186.66 | 7 | 949.91 | 847.01 | 28 | 30.2335
238.05 | 0 | 94.11 | 186.66 | 7 | 949.91 | 847.01 | 56 | 39.5897
238.05 | 0 | 94.11 | 186.66 | 7 | 949.91 | 847.01 | 100 | 44.2988
250 | 0 | 95.69 | 187.42 | 5.53 | 956.86 | 861.17 | 3 | 13.8171
250 | 0 | 95.69 | 187.42 | 5.53 | 956.86 | 861.17 | 14 | 24.9177
250 | 0 | 95.69 | 187.42 | 5.53 | 956.86 | 861.17 | 28 | 29.22
250 | 0 | 95.69 | 187.42 | 5.53 | 956.86 | 861.17 | 56 | 38.328
250 | 0 | 95.69 | 187.42 | 5.53 | 956.86 | 861.17 | 100 | 42.3476
212.52 | 0 | 100.37 | 159.32 | 8.71 | 1007.8 | 903.59 | 3 | 13.5413
212.52 | 0 | 100.37 | 159.32 | 8.71 | 1007.8 | 903.59 | 14 | 26.3104
212.52 | 0 | 100.37 | 159.32 | 8.71 | 1007.8 | 903.59 | 28 | 31.6401
212.52 | 0 | 100.37 | 159.32 | 8.71 | 1007.8 | 903.59 | 56 | 42.5476
212.52 | 0 | 100.37 | 159.32 | 8.71 | 1007.8 | 903.59 | 100 | 42.9199
212.57 | 0 | 100.39 | 159.35 | 10.37 | 1003.8 | 903.79 | 3 | 13.3345
212.57 | 0 | 100.39 | 159.35 | 10.37 | 1003.8 | 903.79 | 14 | 25.3727
212.57 | 0 | 100.39 | 159.35 | 10.37 | 1003.8 | 903.79 | 28 | 37.4041
212.57 | 0 | 100.39 | 159.35 | 10.37 | 1003.8 | 903.79 | 56 | 44.3954
212.57 | 0 | 100.39 | 159.35 | 10.37 | 1003.8 | 903.79 | 100 | 47.7393
212 | 0 | 124.78 | 159 | 7.84 | 1085.4 | 799.54 | 3 | 19.5191
212 | 0 | 124.78 | 159 | 7.84 | 1085.4 | 799.54 | 14 | 31.3505
212 | 0 | 124.78 | 159 | 7.84 | 1085.4 | 799.54 | 28 | 38.5003
212 | 0 | 124.78 | 159 | 7.84 | 1085.4 | 799.54 | 56 | 45.0848
212 | 0 | 124.78 | 159 | 7.84 | 1085.4 | 799.54 | 100 | 47.8152
231.75 | 0 | 121.62 | 173.96 | 6.72 | 1056.4 | 778.45 | 3 | 15.4374
231.75 | 0 | 121.62 | 173.96 | 6.72 | 1056.4 | 778.45 | 14 | 26.7724
231.75 | 0 | 121.62 | 173.96 | 6.72 | 1056.4 | 778.45 | 28 | 33.7292
231.75 | 0 | 121.62 | 173.96 | 6.72 | 1056.4 | 778.45 | 56 | 42.6992
231.75 | 0 | 121.62 | 173.96 | 6.72 | 1056.4 | 778.45 | 100 | 45.8364
251.37 | 0 | 118.27 | 188.45 | 5.75 | 1028.4 | 757.73 | 3 | 17.2231
251.37 | 0 | 118.27 | 188.45 | 5.75 | 1028.4 | 757.73 | 14 | 29.9302
251.37 | 0 | 118.27 | 188.45 | 5.75 | 1028.4 | 757.73 | 28 | 29.6544
251.37 | 0 | 118.27 | 188.45 | 5.75 | 1028.4 | 757.73 | 56 | 36.9697
251.37 | 0 | 118.27 | 188.45 | 5.75 | 1028.4 | 757.73 | 100 | 43.5818
251.37 | 0 | 118.27 | 188.45 | 6.35 | 1028.4 | 757.73 | 3 | 13.1207
251.37 | 0 | 118.27 | 188.45 | 6.35 | 1028.4 | 757.73 | 14 | 24.4281
251.37 | 0 | 118.27 | 188.45 | 6.35 | 1028.4 | 757.73 | 28 | 32.6605
251.37 | 0 | 118.27 | 188.45 | 6.35 | 1028.4 | 757.73 | 56 | 36.6388
251.37 | 0 | 118.27 | 188.45 | 6.35 | 1028.4 | 757.73 | 100 | 44.2092
181.38 | 0 | 167.01 | 169.59 | 7.56 | 1055.6 | 777.8 | 3 | 13.624
181.38 | 0 | 167.01 | 169.59 | 7.56 | 1055.6 | 777.8 | 14 | 21.6013
181.38 | 0 | 167.01 | 169.59 | 7.56 | 1055.6 | 777.8 | 28 | 27.7721
181.38 | 0 | 167.01 | 169.59 | 7.56 | 1055.6 | 777.8 | 56 | 35.5701
181.38 | 0 | 167.01 | 169.59 | 7.56 | 1055.6 | 777.8 | 100 | 45.3675
182.04 | 45.21 | 121.97 | 170.21 | 8.19 | 1059.4 | 780.65 | 3 | 7.3153
182.04 | 45.21 | 121.97 | 170.21 | 8.19 | 1059.4 | 780.65 | 14 | 21.5048
182.04 | 45.21 | 121.97 | 170.21 | 8.19 | 1059.4 | 780.65 | 28 | 31.2677
182.04 | 45.21 | 121.97 | 170.21 | 8.19 | 1059.4 | 780.65 | 56 | 43.499
182.04 | 45.21 | 121.97 | 170.21 | 8.19 | 1059.4 | 780.65 | 100 | 48.6701
168.88 | 42.22 | 124.25 | 158.33 | 10.83 | 1080.8 | 796.15 | 3 | 7.3981
168.88 | 42.22 | 124.25 | 158.33 | 10.83 | 1080.8 | 796.15 | 14 | 23.5111
168.88 | 42.22 | 124.25 | 158.33 | 10.83 | 1080.8 | 796.15 | 28 | 31.1161
168.88 | 42.22 | 124.25 | 158.33 | 10.83 | 1080.8 | 796.15 | 56 | 39.1484
168.88 | 42.22 | 124.25 | 158.33 | 10.83 | 1080.8 | 796.15 | 100 | 48.153
290.35 | 0 | 96.18 | 168.08 | 9.41 | 961.18 | 865 | 3 | 22.5045
290.35 | 0 | 96.18 | 168.08 | 9.41 | 961.18 | 865 | 14 | 34.6737
290.35 | 0 | 96.18 | 168.08 | 9.41 | 961.18 | 865 | 28 | 34.7358
290.35 | 0 | 96.18 | 168.08 | 9.41 | 961.18 | 865 | 56 | 45.0848
290.35 | 0 | 96.18 | 168.08 | 9.41 | 961.18 | 865 | 100 | 48.9735
277.05 | 0 | 97.39 | 160.6 | 11.83 | 973.9 | 875.61 | 3 | 23.1388
277.05 | 0 | 97.39 | 160.6 | 11.83 | 973.9 | 875.61 | 14 | 41.8857
277.05 | 0 | 97.39 | 160.6 | 11.83 | 973.9 | 875.61 | 28 | 48.284
277.05 | 0 | 97.39 | 160.6 | 11.83 | 973.9 | 875.61 | 56 | 51.035
277.05 | 0 | 97.39 | 160.6 | 11.83 | 973.9 | 875.61 | 100 | 55.6407
295.71 | 0 | 95.64 | 171.54 | 8.87 | 955.14 | 859.2 | 3 | 22.9458
295.71 | 0 | 95.64 | 171.54 | 8.87 | 955.14 | 859.2 | 14 | 35.2322
295.71 | 0 | 95.64 | 171.54 | 8.87 | 955.14 | 859.2 | 28 | 39.9413
295.71 | 0 | 95.64 | 171.54 | 8.87 | 955.14 | 859.2 | 56 | 48.7184
295.71 | 0 | 95.64 | 171.54 | 8.87 | 955.14 | 859.2 | 100 | 52.0416
251.81 | 0 | 99.94 | 146.14 | 12.35 | 1006 | 899.76 | 3 | 21.0221
251.81 | 0 | 99.94 | 146.14 | 12.35 | 1006 | 899.76 | 14 | 33.3568
251.81 | 0 | 99.94 | 146.14 | 12.35 | 1006 | 899.76 | 28 | 33.9429
251.81 | 0 | 99.94 | 146.14 | 12.35 | 1006 | 899.76 | 56 | 44.1403
251.81 | 0 | 99.94 | 146.14 | 12.35 | 1006 | 899.76 | 100 | 45.3675
249.1 | 0 | 98.75 | 158.11 | 12.8 | 987.76 | 889.01 | 3 | 15.3615
249.1 | 0 | 98.75 | 158.11 | 12.8 | 987.76 | 889.01 | 14 | 28.6822
249.1 | 0 | 98.75 | 158.11 | 12.8 | 987.76 | 889.01 | 28 | 30.8472
249.1 | 0 | 98.75 | 158.11 | 12.8 | 987.76 | 889.01 | 56 | 42.0305
249.1 | 0 | 98.75 | 158.11 | 12.8 | 987.76 | 889.01 | 100 | 51.0557
252.31 | 0 | 98.75 | 146.25 | 14.17 | 987.76 | 889.01 | 3 | 21.7805
252.31 | 0 | 98.75 | 146.25 | 14.17 | 987.76 | 889.01 | 14 | 42.2925
252.31 | 0 | 98.75 | 146.25 | 14.17 | 987.76 | 889.01 | 28 | 50.6006
252.31 | 0 | 98.75 | 146.25 | 14.17 | 987.76 | 889.01 | 56 | 55.8269
252.31 | 0 | 98.75 | 146.25 | 14.17 | 987.76 | 889.01 | 100 | 60.9497
246.83 | 0 | 125.08 | 143.3 | 11.99 | 1086.8 | 800.89 | 3 | 23.5249
246.83 | 0 | 125.08 | 143.3 | 11.99 | 1086.8 | 800.89 | 14 | 42.2166
246.83 | 0 | 125.08 | 143.3 | 11.99 | 1086.8 | 800.89 | 28 | 52.5036
246.83 | 0 | 125.08 | 143.3 | 11.99 | 1086.8 | 800.89 | 56 | 60.3223
246.83 | 0 | 125.08 | 143.3 | 11.99 | 1086.8 | 800.89 | 100 | 66.4241
275.07 | 0 | 121.35 | 159.48 | 9.9 | 1053.6 | 777.5 | 3 | 23.8007
275.07 | 0 | 121.35 | 159.48 | 9.9 | 1053.6 | 777.5 | 14 | 38.7692
275.07 | 0 | 121.35 | 159.48 | 9.9 | 1053.6 | 777.5 | 28 | 51.3315
275.07 | 0 | 121.35 | 159.48 | 9.9 | 1053.6 | 777.5 | 56 | 56.8473
275.07 | 0 | 121.35 | 159.48 | 9.9 | 1053.6 | 777.5 | 100 | 58.6055
297.16 | 0 | 117.54 | 174.8 | 9.52 | 1022.8 | 753.45 | 3 | 21.9115
297.16 | 0 | 117.54 | 174.8 | 9.52 | 1022.8 | 753.45 | 14 | 36.9904
297.16 | 0 | 117.54 | 174.8 | 9.52 | 1022.8 | 753.45 | 28 | 47.4015
297.16 | 0 | 117.54 | 174.8 | 9.52 | 1022.8 | 753.45 | 56 | 51.9589
297.16 | 0 | 117.54 | 174.8 | 9.52 | 1022.8 | 753.45 | 100 | 56.7439
213.74 | 0 | 174.74 | 154.79 | 10.16 | 1053.5 | 776.35 | 3 | 17.5747
213.74 | 0 | 174.74 | 154.79 | 10.16 | 1053.5 | 776.35 | 14 | 33.7292
213.74 | 0 | 174.74 | 154.79 | 10.16 | 1053.5 | 776.35 | 28 | 40.1482
213.74 | 0 | 174.74 | 154.79 | 10.16 | 1053.5 | 776.35 | 56 | 46.6431
213.74 | 0 | 174.74 | 154.79 | 10.16 | 1053.5 | 776.35 | 100 | 50.0766
213.5 | 0 | 174.24 | 154.61 | 11.66 | 1052.3 | 775.48 | 3 | 17.3679
213.5 | 0 | 174.24 | 154.61 | 11.66 | 1052.3 | 775.48 | 14 | 33.7016
213.5 | 0 | 174.24 | 154.61 | 11.66 | 1052.3 | 775.48 | 28 | 45.9398
213.5 | 0 | 174.24 | 154.61 | 11.66 | 1052.3 | 775.48 | 56 | 51.4349
213.5 | 0 | 174.24 | 154.61 | 11.66 | 1052.3 | 775.48 | 100 | 59.3018
277.19 | 97.82 | 24.46 | 160.7 | 11.19 | 1061.7 | 782.46 | 3 | 30.4473
277.19 | 97.82 | 24.46 | 160.7 | 11.19 | 1061.7 | 782.46 | 14 | 47.7117
277.19 | 97.82 | 24.46 | 160.7 | 11.19 | 1061.7 | 782.46 | 28 | 63.1422
277.19 | 97.82 | 24.46 | 160.7 | 11.19 | 1061.7 | 782.46 | 56 | 66.824
277.19 | 97.82 | 24.46 | 160.7 | 11.19 | 1061.7 | 782.46 | 100 | 66.9481
218.23 | 54.64 | 123.78 | 140.75 | 11.91 | 1075.7 | 792.67 | 3 | 27.4205
218.23 | 54.64 | 123.78 | 140.75 | 11.91 | 1075.7 | 792.67 | 14 | 35.9562
218.23 | 54.64 | 123.78 | 140.75 | 11.91 | 1075.7 | 792.67 | 28 | 55.5097
218.23 | 54.64 | 123.78 | 140.75 | 11.91 | 1075.7 | 792.67 | 56 | 61.9908
218.23 | 54.64 | 123.78 | 140.75 | 11.91 | 1075.7 | 792.67 | 100 | 63.5283
214.9 | 53.8 | 121.89 | 155.63 | 9.61 | 1014.3 | 780.58 | 3 | 18.016
214.9 | 53.8 | 121.89 | 155.63 | 9.61 | 1014.3 | 780.58 | 14 | 38.6038
214.9 | 53.8 | 121.89 | 155.63 | 9.61 | 1014.3 | 780.58 | 28 | 52.2002
214.9 | 53.8 | 121.89 | 155.63 | 9.61 | 1014.3 | 780.58 | 56 | 53.9584
214.9 | 53.8 | 121.89 | 155.63 | 9.61 | 1014.3 | 780.58 | 100 | 56.6336
218.85 | 0 | 124.13 | 158.49 | 11.33 | 1078.7 | 794.91 | 3 | 15.3408
218.85 | 0 | 124.13 | 158.49 | 11.33 | 1078.7 | 794.91 | 14 | 26.0484
218.85 | 0 | 124.13 | 158.49 | 11.33 | 1078.7 | 794.91 | 28 | 30.2197
218.85 | 0 | 124.13 | 158.49 | 11.33 | 1078.7 | 794.91 | 56 | 37.2662
218.85 | 0 | 124.13 | 158.49 | 11.33 | 1078.7 | 794.91 | 100 | 46.2294
376 | 0 | 0 | 214.6 | 0 | 1003.5 | 762.36 | 3 | 16.2785
376 | 0 | 0 | 214.6 | 0 | 1003.5 | 762.36 | 14 | 25.6209
376 | 0 | 0 | 214.6 | 0 | 1003.5 | 762.36 | 28 | 31.971
376 | 0 | 0 | 214.6 | 0 | 1003.5 | 762.36 | 56 | 36.3009
376 | 0 | 0 | 214.6 | 0 | 1003.5 | 762.36 | 100 | 43.0578
500 | 0 | 0 | 140 | 4 | 966 | 853 | 28 | 67.5686
475 | 0 | 59 | 142 | 1.9 | 1098 | 641 | 28 | 57.2265
315 | 137 | 0 | 145 | 5.9 | 1130 | 745 | 28 | 81.7512
505 | 0 | 60 | 195 | 0 | 1030 | 630 | 28 | 64.0178
451 | 0 | 0 | 165 | 11.25 | 1030 | 745 | 28 | 78.8002
516 | 0 | 0 | 162 | 8.2 | 801 | 802 | 28 | 41.3686
520 | 0 | 0 | 170 | 5.2 | 855 | 855 | 28 | 60.2809
528 | 0 | 0 | 185 | 6.86 | 920 | 720 | 28 | 56.8335
520 | 0 | 0 | 175 | 5.2 | 870 | 805 | 28 | 51.0212
385 | 0 | 136 | 158 | 20 | 903 | 768 | 28 | 55.5511
500.1 | 0 | 0 | 200 | 3 | 1124.4 | 613.2 | 28 | 44.1334
450.1 | 50 | 0 | 200 | 3 | 1124.4 | 613.2 | 28 | 39.376
397 | 17.2 | 158 | 167 | 20.8 | 967 | 633 | 28 | 55.6476
333 | 17.5 | 163 | 167 | 17.9 | 996 | 652 | 28 | 47.2774
334 | 17.6 | 158 | 189 | 15.3 | 967 | 633 | 28 | 44.3264
405 | 0 | 0 | 175 | 0 | 1120 | 695 | 28 | 52.3036
200 | 200 | 0 | 190 | 0 | 1145 | 660 | 28 | 49.2493
516 | 0 | 0 | 162 | 8.26 | 801 | 802 | 28 | 41.3686
145 | 116 | 119 | 184 | 5.7 | 833 | 880 | 28 | 29.1579
160 | 128 | 122 | 182 | 6.4 | 824 | 879 | 28 | 39.3967
234 | 156 | 0 | 189 | 5.85 | 981 | 760 | 28 | 39.3001
250 | 180 | 95 | 159 | 9.45 | 860 | 800 | 28 | 67.8651
475 | 0 | 0 | 162 | 9.5 | 1044 | 662 | 28 | 58.5227
285 | 190 | 0 | 163 | 7.6 | 1031 | 685 | 28 | 53.5792
356 | 119 | 0 | 160 | 9.03 | 1061 | 657 | 28 | 58.9985
275 | 180 | 120 | 162 | 10.35 | 830 | 765 | 28 | 76.2354
500 | 0 | 0 | 151 | 9 | 1033 | 655 | 28 | 69.837
165 | 0.02 | 143.57 | 163.81 | 0 | 1005.6 | 900.9 | 3 | 14.3963
165 | 128.5 | 132.1 | 175.06 | 8.08 | 1005.8 | 746.6 | 3 | 19.4156
178.03 | 129.8 | 118.6 | 179.94 | 3.57 | 1007.3 | 746.8 | 3 | 20.7256
167.35 | 129.9 | 128.62 | 175.46 | 7.79 | 1006.3 | 746.6 | 3 | 14.9409
172.38 | 13.61 | 172.37 | 156.76 | 4.14 | 1006.3 | 856.4 | 3 | 21.291
173.54 | 50.05 | 173.53 | 164.77 | 6.47 | 1006.2 | 793.5 | 3 | 23.0768
167 | 75.4 | 167 | 164.03 | 7.91 | 1007.3 | 770.1 | 3 | 15.5201
173.81 | 93.37 | 159.9 | 172.34 | 9.73 | 1007.2 | 746.6 | 3 | 15.8166
190.34 | 0 | 125.18 | 166.61 | 9.88 | 1079 | 798.9 | 3 | 12.5485
250 | 0 | 95.69 | 191.84 | 5.33 | 948.9 | 857.2 | 3 | 8.4874
213.5 | 0 | 174.24 | 159.21 | 11.66 | 1043.6 | 771.9 | 3 | 15.6097
194.68 | 0 | 100.52 | 170.17 | 7.48 | 998 | 901.8 | 3 | 12.1761
251.37 | 0 | 118.27 | 192.94 | 5.75 | 1043.6 | 754.3 | 3 | 11.9831
165 | 0.02 | 143.57 | 163.81 | 0 | 1005.6 | 900.9 | 14 | 16.8784
165 | 128.5 | 132.1 | 175.06 | 8.08 | 1005.8 | 746.6 | 14 | 33.088
178.03 | 129.8 | 118.6 | 179.94 | 3.57 | 1007.3 | 746.8 | 14 | 34.2394
167.35 | 129.9 | 128.62 | 175.46 | 7.79 | 1006.3 | 746.6 | 14 | 31.8124
172.38 | 13.61 | 172.37 | 156.76 | 4.14 | 1006.3 | 856.4 | 14 | 29.7509
173.54 | 50.05 | 173.53 | 164.77 | 6.47 | 1006.2 | 793.5 | 14 | 33.0052
167 | 75.4 | 167 | 164.03 | 7.91 | 1007.3 | 770.1 | 14 | 32.9018
173.81 | 93.37 | 159.9 | 172.34 | 9.73 | 1007.2 | 746.6 | 14 | 29.5509
190.34 | 0 | 125.18 | 166.61 | 9.88 | 1079 | 798.9 | 14 | 19.4156
250 | 0 | 95.69 | 191.84 | 5.33 | 948.9 | 857.2 | 14 | 24.6557
213.5 | 0 | 174.24 | 159.21 | 11.66 | 1043.6 | 771.9 | 14 | 29.5923
194.68 | 0 | 100.52 | 170.17 | 7.48 | 998 | 901.8 | 14 | 24.2833
251.37 | 0 | 118.27 | 192.94 | 5.75 | 1043.6 | 754.3 | 14 | 20.7256
165 | 0.02 | 143.57 | 163.81 | 0 | 1005.6 | 900.9 | 28 | 26.2001
165 | 128.5 | 132.1 | 175.06 | 8.08 | 1005.8 | 746.6 | 28 | 46.3879
178.03 | 129.8 | 118.6 | 179.94 | 3.57 | 1007.3 | 746.8 | 28 | 39.1622
167.35 | 129.9 | 128.62 | 175.46 | 7.79 | 1006.3 | 746.6 | 28 | 41.2031
172.38 | 13.61 | 172.37 | 156.76 | 4.14 | 1006.3 | 856.4 | 28 | 33.6878
173.54 | 50.05 | 173.53 | 164.77 | 6.47 | 1006.2 | 793.5 | 28 | 38.2039
167 | 75.4 | 167 | 164.03 | 7.91 | 1007.3 | 770.1 | 28 | 41.4099
173.81 | 93.37 | 159.9 | 172.34 | 9.73 | 1007.2 | 746.6 | 28 | 37.8109
190.34 | 0 | 125.18 | 166.61 | 9.88 | 1079 | 798.9 | 28 | 24.8487
250 | 0 | 95.69 | 191.84 | 5.33 | 948.9 | 857.2 | 28 | 27.2205
213.5 | 0 | 174.24 | 159.21 | 11.66 | 1043.6 | 771.9 | 28 | 44.6367
194.68 | 0 | 100.52 | 170.17 | 7.48 | 998 | 901.8 | 28 | 37.2662
251.37 | 0 | 118.27 | 192.94 | 5.75 | 1043.6 | 754.3 | 28 | 33.2741
165 | 0.02 | 143.57 | 163.81 | 0 | 1005.6 | 900.9 | 56 | 36.5629
165 | 128.5 | 132.1 | 175.06 | 8.08 | 1005.8 | 746.6 | 56 | 53.724
178.03 | 129.8 | 118.6 | 179.94 | 3.57 | 1007.3 | 746.8 | 56 | 48.5874
167.35 | 129.9 | 128.62 | 175.46 | 7.79 | 1006.3 | 746.6 | 56 | 51.7245
172.38 | 13.61 | 172.37 | 156.76 | 4.14 | 1006.3 | 856.4 | 56 | 35.8528
173.54 | 50.05 | 173.53 | 164.77 | 6.47 | 1006.2 | 793.5 | 56 | 53.7722
167 | 75.4 | 167 | 164.03 | 7.91 | 1007.3 | 770.1 | 56 | 53.462
173.81 | 93.37 | 159.9 | 172.34 | 9.73 | 1007.2 | 746.6 | 56 | 48.9873
190.34 | 0 | 125.18 | 166.61 | 9.88 | 1079 | 798.9 | 56 | 31.7159
250 | 0 | 95.69 | 191.84 | 5.33 | 948.9 | 857.2 | 56 | 39.6449
213.5 | 0 | 174.24 | 159.21 | 11.66 | 1043.6 | 771.9 | 56 | 51.2556
194.68 | 0 | 100.52 | 170.17 | 7.48 | 998 | 901.8 | 56 | 43.3887
251.37 | 0 | 118.27 | 192.94 | 5.75 | 1043.6 | 754.3 | 56 | 39.2657
165 | 0.02 | 143.57 | 163.81 | 0 | 1005.6 | 900.9 | 100 | 37.9557
165 | 128.5 | 132.1 | 175.06 | 8.08 | 1005.8 | 746.6 | 100 | 55.0202
178.03 | 129.8 | 118.6 | 179.94 | 3.57 | 1007.3 | 746.8 | 100 | 49.9939
167.35 | 129.9 | 128.62 | 175.46 | 7.79 | 1006.3 | 746.6 | 100 | 53.655
172.38 | 13.61 | 172.37 | 156.76 | 4.14 | 1006.3 | 856.4 | 100 | 37.6799
173.54 | 50.05 | 173.53 | 164.77 | 6.47 | 1006.2 | 793.5 | 100 | 56.0613
167 | 75.4 | 167 | 164.03 | 7.91 | 1007.3 | 770.1 | 100 | 56.8128
173.81 | 93.37 | 159.9 | 172.34 | 9.73 | 1007.2 | 746.6 | 100 | 50.9385
190.34 | 0 | 125.18 | 166.61 | 9.88 | 1079 | 798.9 | 100 | 33.5637
250 | 0 | 95.69 | 191.84 | 5.33 | 948.9 | 857.2 | 100 | 41.1617
213.5 | 0 | 174.24 | 159.21 | 11.66 | 1043.6 | 771.9 | 100 | 52.9587
194.68 | 0 | 100.52 | 170.17 | 7.48 | 998 | 901.8 | 100 | 44.2781
251.37 | 0 | 118.27 | 192.94 | 5.75 | 1043.6 | 754.3 | 100 | 40.1482
446 | 24 | 79 | 162 | 11.61 | 967 | 712 | 28 | 57.0266
446 | 24 | 79 | 162 | 11.64 | 967 | 712 | 28 | 44.4229
446 | 24 | 79 | 162 | 11.64 | 967 | 712 | 28 | 51.0212
446 | 24 | 79 | 162 | 10.3 | 967 | 712 | 28 | 53.3861
446 | 24 | 79 | 162 | 11.61 | 967 | 712 | 3 | 35.3632
446 | 24 | 79 | 162 | 11.64 | 967 | 712 | 3 | 25.0211
446 | 24 | 79 | 162 | 11.64 | 967 | 712 | 3 | 23.3457
446 | 24 | 79 | 162 | 11.61 | 967 | 712 | 7 | 52.0072
446 | 24 | 79 | 162 | 11.64 | 967 | 712 | 7 | 38.0177
446 | 24 | 79 | 162 | 11.64 | 967 | 712 | 7 | 39.3001
446 | 24 | 79 | 162 | 11.61 | 967 | 712 | 56 | 61.0669
446 | 24 | 79 | 162 | 11.64 | 967 | 712 | 56 | 56.144
446 | 24 | 79 | 162 | 11.64 | 967 | 712 | 56 | 55.2546
446 | 24 | 79 | 162 | 10.3 | 967 | 712 | 56 | 54.7651
387 | 20 | 94 | 157 | 14.32 | 938 | 845 | 28 | 50.2352
387 | 20 | 94 | 157 | 13.93 | 938 | 845 | 28 | 46.6844
387 | 20 | 94 | 157 | 11.61 | 938 | 845 | 28 | 46.6844
387 | 20 | 94 | 157 | 14.32 | 938 | 845 | 3 | 22.7527
387 | 20 | 94 | 157 | 13.93 | 938 | 845 | 3 | 25.5106
387 | 20 | 94 | 157 | 11.61 | 938 | 845 | 3 | 34.7703
387 | 20 | 94 | 157 | 14.32 | 938 | 845 | 7 | 36.8387
387 | 20 | 94 | 157 | 13.93 | 938 | 845 | 7 | 45.8984
387 | 20 | 94 | 157 | 11.61 | 938 | 845 | 7 | 41.665
387 | 20 | 94 | 157 | 14.32 | 938 | 845 | 56 | 56.3371
387 | 20 | 94 | 157 | 13.93 | 938 | 845 | 56 | 47.9668
387 | 20 | 94 | 157 | 11.61 | 938 | 845 | 56 | 61.4599
355 | 19 | 97 | 145 | 13.13 | 967 | 871 | 28 | 44.0299
355 | 19 | 97 | 145 | 12.25 | 967 | 871 | 28 | 55.4546
491 | 26 | 123 | 210 | 3.93 | 882 | 699 | 28 | 55.5511
491 | 26 | 123 | 201 | 3.93 | 822 | 699 | 28 | 57.916
491 | 26 | 123 | 210 | 3.93 | 882 | 699 | 3 | 25.6091
491 | 26 | 123 | 210 | 3.93 | 882 | 699 | 7 | 33.4888
491 | 26 | 123 | 210 | 3.93 | 882 | 699 | 56 | 59.5904
491 | 26 | 123 | 201 | 3.93 | 822 | 699 | 3 | 29.549
491 | 26 | 123 | 201 | 3.93 | 822 | 699 | 7 | 37.9212
491 | 26 | 123 | 201 | 3.93 | 822 | 699 | 56 | 61.8558
424 | 22 | 132 | 178 | 8.48 | 822 | 750 | 28 | 62.0528
424 | 22 | 132 | 178 | 8.48 | 882 | 750 | 3 | 32.0114
424 | 22 | 132 | 168 | 8.92 | 822 | 750 | 28 | 72.0985
424 | 22 | 132 | 178 | 8.48 | 822 | 750 | 7 | 39.0046
424 | 22 | 132 | 178 | 8.48 | 822 | 750 | 56 | 65.6972
424 | 22 | 132 | 168 | 8.92 | 822 | 750 | 3 | 32.1099
424 | 22 | 132 | 168 | 8.92 | 822 | 750 | 7 | 40.2851
424 | 22 | 132 | 168 | 8.92 | 822 | 750 | 56 | 74.3649
202 | 11 | 141 | 206 | 1.72 | 942 | 801 | 28 | 21.9667
202 | 11 | 141 | 206 | 1.72 | 942 | 801 | 3 | 9.8497
202 | 11 | 141 | 206 | 1.72 | 942 | 801 | 7 | 15.07
202 | 11 | 141 | 206 | 1.72 | 942 | 801 | 56 | 23.2452
284 | 15 | 141 | 179 | 5.46 | 842 | 801 | 28 | 43.7335
284 | 15 | 141 | 179 | 5.46 | 842 | 801 | 3 | 13.3955
284 | 15 | 141 | 179 | 5.46 | 842 | 801 | 7 | 24.1317
284 | 15 | 141 | 179 | 5.46 | 842 | 801 | 56 | 44.5205
359 | 19 | 141 | 154 | 10.91 | 942 | 801 | 28 | 62.9354
359 | 19 | 141 | 154 | 10.91 | 942 | 801 | 28 | 59.4949
359 | 19 | 141 | 154 | 10.91 | 942 | 801 | 3 | 25.1166
359 | 19 | 141 | 154 | 10.91 | 942 | 801 | 3 | 23.6392
359 | 19 | 141 | 154 | 10.91 | 942 | 801 | 7 | 35.7543
359 | 19 | 141 | 154 | 10.91 | 942 | 801 | 7 | 38.6107
359 | 19 | 141 | 154 | 10.91 | 942 | 801 | 56 | 68.7506
359 | 19 | 141 | 154 | 10.91 | 942 | 801 | 56 | 66.7807
436 | 0 | 0 | 218 | 0 | 838.4 | 719.7 | 28 | 23.849
289 | 0 | 0 | 192 | 0 | 913.2 | 895.3 | 90 | 32.0682
289 | 0 | 0 | 192 | 0 | 913.2 | 895.3 | 3 | 11.6549
393 | 0 | 0 | 192 | 0 | 940.6 | 785.6 | 3 | 19.1991
393 | 0 | 0 | 192 | 0 | 940.6 | 785.6 | 90 | 48.8466
393 | 0 | 0 | 192 | 0 | 940.6 | 785.6 | 28 | 39.6049
480 | 0 | 0 | 192 | 0 | 936.2 | 712.2 | 28 | 43.9424
480 | 0 | 0 | 192 | 0 | 936.2 | 712.2 | 7 | 34.5696
480 | 0 | 0 | 192 | 0 | 936.2 | 712.2 | 90 | 54.3155
480 | 0 | 0 | 192 | 0 | 936.2 | 712.2 | 3 | 24.4047
333 | 0 | 0 | 192 | 0 | 931.2 | 842.6 | 3 | 15.6159
255 | 0 | 0 | 192 | 0 | 889.8 | 945 | 90 | 21.8591
255 | 0 | 0 | 192 | 0 | 889.8 | 945 | 7 | 10.2222
289 | 0 | 0 | 192 | 0 | 913.2 | 895.3 | 7 | 14.5969
255 | 0 | 0 | 192 | 0 | 889.8 | 945 | 28 | 18.7462
333 | 0 | 0 | 192 | 0 | 931.2 | 842.6 | 28 | 31.9669
333 | 0 | 0 | 192 | 0 | 931.2 | 842.6 | 7 | 23.405
289 | 0 | 0 | 192 | 0 | 913.2 | 895.3 | 28 | 25.5734
333 | 0 | 0 | 192 | 0 | 931.2 | 842.6 | 90 | 41.6802
393 | 0 | 0 | 192 | 0 | 940.6 | 785.6 | 7 | 27.7424
255 | 0 | 0 | 192 | 0 | 889.8 | 945 | 3 | 8.2041
158.8 | 238.2 | 0 | 185.7 | 0 | 1040.6 | 734.3 | 7 | 9.6175
239.6 | 359.4 | 0 | 185.7 | 0 | 941.6 | 664.3 | 7 | 25.4224
238.2 | 158.8 | 0 | 185.7 | 0 | 1040.6 | 734.3 | 7 | 15.6911
181.9 | 272.8 | 0 | 185.7 | 0 | 1012.4 | 714.3 | 28 | 27.9355
193.5 | 290.2 | 0 | 185.7 | 0 | 998.2 | 704.3 | 28 | 32.6267
255.5 | 170.3 | 0 | 185.7 | 0 | 1026.6 | 724.3 | 7 | 17.2362
272.8 | 181.9 | 0 | 185.7 | 0 | 1012.4 | 714.3 | 7 | 19.7652
239.6 | 359.4 | 0 | 185.7 | 0 | 941.6 | 664.3 | 28 | 39.4353
220.8 | 147.2 | 0 | 185.7 | 0 | 1055 | 744.3 | 28 | 25.745
397 | 0 | 0 | 185.7 | 0 | 1040.6 | 734.3 | 28 | 33.0824
382.5 | 0 | 0 | 185.7 | 0 | 1047.8 | 739.3 | 7 | 24.0655
210.7 | 316.1 | 0 | 185.7 | 0 | 977 | 689.3 | 7 | 21.8198
158.8 | 238.2 | 0 | 185.7 | 0 | 1040.6 | 734.3 | 28 | 21.0662
295.8 | 0 | 0 | 185.7 | 0 | 1091.4 | 769.3 | 7 | 14.8437
255.5 | 170.3 | 0 | 185.7 | 0 | 1026.6 | 724.3 | 28 | 32.0517
203.5 | 135.7 | 0 | 185.7 | 0 | 1076.2 | 759.3 | 7 | 11.9576
397 | 0 | 0 | 185.7 | 0 | 1040.6 | 734.3 | 7 | 25.4479
381.4 | 0 | 0 | 185.7 | 0 | 1104.6 | 784.3 | 28 | 22.4893
295.8 | 0 | 0 | 185.7 | 0 | 1091.4 | 769.3 | 28 | 25.2169
228 | 342.1 | 0 | 185.7 | 0 | 955.8 | 674.3 | 28 | 39.6993
220.8 | 147.2 | 0 | 185.7 | 0 | 1055 | 744.3 | 7 | 13.089
316.1 | 210.7 | 0 | 185.7 | 0 | 977 | 689.3 | 28 | 38.7003
135.7 | 203.5 | 0 | 185.7 | 0 | 1076.2 | 759.3 | 7 | 7.507
238.1 | 0 | 0 | 185.7 | 0 | 1118.8 | 789.3 | 28 | 17.5761
339.2 | 0 | 0 | 185.7 | 0 | 1069.2 | 754.3 | 7 | 21.1793
135.7 | 203.5 | 0 | 185.7 | 0 | 1076.2 | 759.3 | 28 | 18.1987
193.5 | 290.2 | 0 | 185.7 | 0 | 998.2 | 704.3 | 7 | 17.2004
203.5 | 135.7 | 0 | 185.7 | 0 | 1076.2 | 759.3 | 28 | 22.63
290.2 | 193.5 | 0 | 185.7 | 0 | 998.2 | 704.3 | 7 | 21.8591
181.9 | 272.8 | 0 | 185.7 | 0 | 1012.4 | 714.3 | 7 | 12.3726
170.3 | 155.5 | 0 | 185.7 | 0 | 1026.6 | 724.3 | 28 | 25.7264
210.7 | 316.1 | 0 | 185.7 | 0 | 977 | 689.3 | 28 | 37.8136
228 | 342.1 | 0 | 185.7 | 0 | 955.8 | 674.3 | 7 | 21.9171
290.2 | 193.5 | 0 | 185.7 | 0 | 998.2 | 704.3 | 28 | 33.0431
381.4 | 0 | 0 | 185.7 | 0 | 1104.6 | 784.3 | 7 | 14.541
238.2 | 158.8 | 0 | 185.7 | 0 | 1040.6 | 734.3 | 28 | 26.9137
186.2 | 124.1 | 0 | 185.7 | 0 | 1083.4 | 764.3 | 7 | 7.9959
339.2 | 0 | 0 | 185.7 | 0 | 1069.2 | 754.3 | 28 | 31.9
238.1 | 0 | 0 | 185.7 | 0 | 1118.8 | 789.3 | 7 | 10.3359
252.5 | 0 | 0 | 185.7 | 0 | 1111.6 | 784.3 | 28 | 19.7652
382.5 | 0 | 0 | 185.7 | 0 | 1047.8 | 739.3 | 28 | 37.4379
252.5 | 0 | 0 | 185.7 | 0 | 1111.6 | 784.3 | 7 | 11.4839
316.1 | 210.7 | 0 | 185.7 | 0 | 977 | 689.3 | 7 | 24.4378
186.2 | 124.1 | 0 | 185.7 | 0 | 1083.4 | 764.3 | 28 | 17.5968
170.3 | 155.5 | 0 | 185.7 | 0 | 1026.6 | 724.3 | 7 | 10.7303
272.8 | 181.9 | 0 | 185.7 | 0 | 1012.4 | 714.3 | 28 | 31.3815
339 | 0 | 0 | 197 | 0 | 968 | 781 | 3 | 13.2241
339 | 0 | 0 | 197 | 0 | 968 | 781 | 7 | 20.967
339 | 0 | 0 | 197 | 0 | 968 | 781 | 14 | 27.0412
339 | 0 | 0 | 197 | 0 | 968 | 781 | 28 | 32.0399
339 | 0 | 0 | 197 | 0 | 968 | 781 | 90 | 35.1702
339 | 0 | 0 | 197 | 0 | 968 | 781 | 180 | 36.4457
339 | 0 | 0 | 197 | 0 | 968 | 781 | 365 | 38.8933
236 | 0 | 0 | 194 | 0 | 968 | 885 | 3 | 6.4673
236 | 0 | 0 | 194 | 0 | 968 | 885 | 14 | 12.838
236 | 0 | 0 | 194 | 0 | 968 | 885 | 28 | 18.4159
236 | 0 | 0 | 194 | 0 | 968 | 885 | 90 | 21.946
236 | 0 | 0 | 193 | 0 | 968 | 885 | 180 | 24.1041
236 | 0 | 0 | 193 | 0 | 968 | 885 | 365 | 25.0831
277 | 0 | 0 | 191 | 0 | 968 | 856 | 14 | 21.2634
277 | 0 | 0 | 191 | 0 | 968 | 856 | 28 | 25.9657
277 | 0 | 0 | 191 | 0 | 968 | 856 | 3 | 11.3626
277 | 0 | 0 | 191 | 0 | 968 | 856 | 90 | 31.2539
277 | 0 | 0 | 191 | 0 | 968 | 856 | 180 | 32.3295
277 | 0 | 0 | 191 | 0 | 968 | 856 | 360 | 33.7016
254 | 0 | 0 | 198 | 0 | 968 | 863 | 3 | 9.3079
254 | 0 | 0 | 198 | 0 | 968 | 863 | 90 | 26.9447
254 | 0 | 0 | 198 | 0 | 968 | 863 | 180 | 27.6273
254 | 0 | 0 | 198 | 0 | 968 | 863 | 365 | 29.7854
307 | 0 | 0 | 193 | 0 | 968 | 812 | 180 | 34.4876
307 | 0 | 0 | 193 | 0 | 968 | 812 | 365 | 36.1492
307 | 0 | 0 | 193 | 0 | 968 | 812 | 3 | 12.5416
307 | 0 | 0 | 193 | 0 | 968 | 812 | 28 | 27.5308
307 | 0 | 0 | 193 | 0 | 968 | 812 | 90 | 32.9225
236 | 0 | 0 | 193 | 0 | 968 | 885 | 7 | 9.9905
200 | 0 | 0 | 180 | 0 | 1125 | 845 | 7 | 7.8393
200 | 0 | 0 | 180 | 0 | 1125 | 845 | 28 | 12.2451
225 | 0 | 0 | 181 | 0 | 1113 | 833 | 7 | 11.1695
225 | 0 | 0 | 181 | 0 | 1113 | 833 | 28 | 17.3403
325 | 0 | 0 | 184 | 0 | 1063 | 783 | 7 | 17.5403
325 | 0 | 0 | 184 | 0 | 1063 | 783 | 28 | 30.5714
275 | 0 | 0 | 183 | 0 | 1088 | 808 | 7 | 14.2032
275 | 0 | 0 | 183 | 0 | 1088 | 808 | 28 | 24.4971
300 | 0 | 0 | 184 | 0 | 1075 | 795 | 7 | 15.5753
300 | 0 | 0 | 184 | 0 | 1075 | 795 | 28 | 26.8482
375 | 0 | 0 | 186 | 0 | 1038 | 758 | 7 | 26.0622
375 | 0 | 0 | 186 | 0 | 1038 | 758 | 28 | 38.2108
400 | 0 | 0 | 187 | 0 | 1025 | 745 | 28 | 43.699
400 | 0 | 0 | 187 | 0 | 1025 | 745 | 7 | 30.1439
250 | 0 | 0 | 182 | 0 | 1100 | 820 | 7 | 12.7346
250 | 0 | 0 | 182 | 0 | 1100 | 820 | 28 | 20.8704
350 | 0 | 0 | 186 | 0 | 1050 | 770 | 7 | 20.2775
350 | 0 | 0 | 186 | 0 | 1050 | 770 | 28 | 34.2945
203.5 | 305.3 | 0 | 203.5 | 0 | 963.4 | 630 | 7 | 19.5391
250.2 | 166.8 | 0 | 203.5 | 0 | 977.6 | 694.1 | 90 | 47.7145
157 | 236 | 0 | 192 | 0 | 935.4 | 781.2 | 90 | 43.377
141.3 | 212 | 0 | 203.5 | 0 | 971.8 | 748.5 | 28 | 29.8922
166.8 | 250.2 | 0 | 203.5 | 0 | 975.6 | 692.6 | 3 | 6.9023
122.6 | 183.9 | 0 | 203.5 | 0 | 958.2 | 800.1 | 90 | 33.1921
183.9 | 122.6 | 0 | 203.5 | 0 | 959.2 | 800 | 3 | 4.9036
102 | 153 | 0 | 192 | 0 | 887 | 942 | 3 | 4.565
102 | 153 | 0 | 192 | 0 | 887 | 942 | 90 | 25.461
122.6 | 183.9 | 0 | 203.5 | 0 | 958.2 | 800.1 | 28 | 24.2909
166.8 | 250.2 | 0 | 203.5 | 0 | 975.6 | 692.6 | 28 | 33.9477
200 | 133 | 0 | 192 | 0 | 965.4 | 806.2 | 3 | 11.4143
108.3 | 162.4 | 0 | 203.5 | 0 | 938.2 | 849 | 28 | 20.594
305.3 | 203.5 | 0 | 203.5 | 0 | 965.4 | 631 | 7 | 25.894
108.3 | 162.4 | 0 | 203.5 | 0 | 938.2 | 849 | 90 | 29.2317
116 | 173 | 0 | 192 | 0 | 909.8 | 891.9 | 90 | 31.0237
141.3 | 212 | 0 | 203.5 | 0 | 971.8 | 748.5 | 7 | 10.3939
157 | 236 | 0 | 192 | 0 | 935.4 | 781.2 | 28 | 33.6644
133 | 200 | 0 | 192 | 0 | 927.4 | 839.2 | 28 | 27.8748
250.2 | 166.8 | 0 | 203.5 | 0 | 977.6 | 694.1 | 7 | 19.3501
173 | 116 | 0 | 192 | 0 | 946.8 | 856.8 | 7 | 11.3922
192 | 288 | 0 | 192 | 0 | 929.8 | 716.1 | 3 | 12.7884
192 | 288 | 0 | 192 | 0 | 929.8 | 716.1 | 28 | 39.3215
153 | 102 | 0 | 192 | 0 | 888 | 943.1 | 3 | 4.7822
288 | 192 | 0 | 192 | 0 | 932 | 717.8 | 3 | 16.1096
305.3 | 203.5 | 0 | 203.5 | 0 | 965.4 | 631 | 28 | 43.377
236 | 157 | 0 | 192 | 0 | 972.6 | 749.1 | 7 | 20.4161
173 | 116 | 0 | 192 | 0 | 946.8 | 856.8 | 3 | 6.941
212 | 141.3 | 0 | 203.5 | 0 | 973.4 | 750 | 7 | 15.0306
236 | 157 | 0 | 192 | 0 | 972.6 | 749.1 | 3 | 13.5654
183.9 | 122.6 | 0 | 203.5 | 0 | 959.2 | 800 | 90 | 32.5329
166.8 | 250.2 | 0 | 203.5 | 0 | 975.6 | 692.6 | 7 | 15.7483
102 | 153 | 0 | 192 | 0 | 887 | 942 | 7 | 7.6759
288 | 192 | 0 | 192 | 0 | 932 | 717.8 | 28 | 38.8044
212 | 141.3 | 0 | 203.5 | 0 | 973.4 | 750 | 28 | 33.0038
102 | 153 | 0 | 192 | 0 | 887 | 942 | 28 | 17.2755
173 | 116 | 0 | 192 | 0 | 946.8 | 856.8 | 28 | 24.282
183.9 | 122.6 | 0 | 203.5 | 0 | 959.2 | 800 | 28 | 24.0462
133 | 200 | 0 | 192 | 0 | 927.4 | 839.2 | 90 | 36.5884
192 | 288 | 0 | 192 | 0 | 929.8 | 716.1 | 90 | 50.7323
133 | 200 | 0 | 192 | 0 | 927.4 | 839.2 | 7 | 13.664
305.3 | 203.5 | 0 | 203.5 | 0 | 965.4 | 631 | 3 | 14.1439
236 | 157 | 0 | 192 | 0 | 972.6 | 749.1 | 90 | 47.7821
108.3 | 162.4 | 0 | 203.5 | 0 | 938.2 | 849 | 3 | 2.3318
157 | 236 | 0 | 192 | 0 | 935.4 | 781.2 | 7 | 16.8894
288 | 192 | 0 | 192 | 0 | 932 | 717.8 | 7 | 23.5235
212 | 141.3 | 0 | 203.5 | 0 | 973.4 | 750 | 3 | 6.8086
212 | 141.3 | 0 | 203.5 | 0 | 973.4 | 750 | 90 | 39.7
153 | 102 | 0 | 192 | 0 | 888 | 943.1 | 28 | 17.9643
236 | 157 | 0 | 192 | 0 | 972.6 | 749.1 | 28 | 32.8846
116 | 173 | 0 | 192 | 0 | 909.8 | 891.9 | 28 | 22.348
183.9 | 122.6 | 0 | 203.5 | 0 | 959.2 | 800 | 7 | 10.7875
108.3 | 162.4 | 0 | 203.5 | 0 | 938.2 | 849 | 7 | 7.7235
203.5 | 305.3 | 0 | 203.5 | 0 | 963.4 | 630 | 28 | 41.6843
203.5 | 305.3 | 0 | 203.5 | 0 | 963.4 | 630 | 3 | 9.5617
133 | 200 | 0 | 192 | 0 | 927.4 | 839.2 | 3 | 6.8837
288 | 192 | 0 | 192 | 0 | 932 | 717.8 | 90 | 50.5269
200 | 133 | 0 | 192 | 0 | 965.4 | 806.2 | 7 | 17.1659
200 | 133 | 0 | 192 | 0 | 965.4 | 806.2 | 28 | 30.4397
250.2 | 166.8 | 0 | 203.5 | 0 | 977.6 | 694.1 | 3 | 9.7313
122.6 | 183.9 | 0 | 203.5 | 0 | 958.2 | 800.1 | 3 | 3.3198
153 | 102 | 0 | 192 | 0 | 888 | 943.1 | 90 | 26.3228
200 | 133 | 0 | 192 | 0 | 965.4 | 806.2 | 90 | 43.2508
116 | 173 | 0 | 192 | 0 | 909.8 | 891.9 | 3 | 6.2804
173 | 116 | 0 | 192 | 0 | 946.8 | 856.8 | 90 | 32.1027
250.2 | 166.8 | 0 | 203.5 | 0 | 977.6 | 694.1 | 28 | 36.9642
305.3 | 203.5 | 0 | 203.5 | 0 | 965.4 | 631 | 90 | 54.5989
192 | 288 | 0 | 192 | 0 | 929.8 | 716.1 | 7 | 21.4806
157 | 236 | 0 | 192 | 0 | 935.4 | 781.2 | 3 | 9.6947
153 | 102 | 0 | 192 | 0 | 888 | 943.1 | 7 | 8.3744
141.3 | 212 | 0 | 203.5 | 0 | 971.8 | 748.5 | 90 | 39.6621
116 | 173 | 0 | 192 | 0 | 909.8 | 891.9 | 7 | 10.0898
141.3 | 212 | 0 | 203.5 | 0 | 971.8 | 748.5 | 3 | 4.8277
122.6 | 183.9 | 0 | 203.5 | 0 | 958.2 | 800.1 | 7 | 10.3546
166.8 | 250.2 | 0 | 203.5 | 0 | 975.6 | 692.6 | 90 | 43.5652
203.5 | 305.3 | 0 | 203.5 | 0 | 963.4 | 630 | 90 | 51.8638
310 | 0 | 0 | 192 | 0 | 1012 | 830 | 3 | 11.8521
310 | 0 | 0 | 192 | 0 | 1012 | 830 | 7 | 17.2438
310 | 0 | 0 | 192 | 0 | 1012 | 830 | 28 | 27.8273
310 | 0 | 0 | 192 | 0 | 1012 | 830 | 90 | 35.7631
310 | 0 | 0 | 192 | 0 | 1012 | 830 | 120 | 38.7003
331 | 0 | 0 | 192 | 0 | 1025 | 821 | 3 | 14.3066
331 | 0 | 0 | 192 | 0 | 1025 | 821 | 7 | 17.4368
331 | 0 | 0 | 192 | 0 | 1025 | 821 | 28 | 31.7435
331 | 0 | 0 | 192 | 0 | 1025 | 821 | 90 | 37.9143
331 | 0 | 0 | 192 | 0 | 1025 | 821 | 120 | 39.3829
349 | 0 | 0 | 192 | 0 | 1056 | 809 | 3 | 15.8717
349 | 0 | 0 | 192 | 0 | 1056 | 809 | 7 | 9.0115
349 | 0 | 0 | 192 | 0 | 1056 | 809 | 28 | 33.6051
349 | 0 | 0 | 192 | 0 | 1056 | 809 | 90 | 40.6584
349 | 0 | 0 | 192 | 0 | 1056 | 809 | 120 | 40.8583
238 | 0 | 0 | 186 | 0 | 1119 | 789 | 7 | 12.052
238 | 0 | 0 | 186 | 0 | 1119 | 789 | 28 | 17.5403
296 | 0 | 0 | 186 | 0 | 1090 | 769 | 7 | 18.9123
296 | 0 | 0 | 186 | 0 | 1090 | 769 | 28 | 25.1797
297 | 0 | 0 | 186 | 0 | 1040 | 734 | 7 | 30.9575
480 | 0 | 0 | 192 | 0 | 936 | 721 | 28 | 43.892
480 | 0 | 0 | 192 | 0 | 936 | 721 | 90 | 54.2756
397 | 0 | 0 | 186 | 0 | 1040 | 734 | 28 | 36.9352
281 | 0 | 0 | 186 | 0 | 1104 | 774 | 7 | 14.4997
281 | 0 | 0 | 185 | 0 | 1104 | 774 | 28 | 22.4355
500 | 0 | 0 | 200 | 0 | 1125 | 613 | 1 | 12.6381
500 | 0 | 0 | 200 | 0 | 1125 | 613 | 3 | 26.0622
500 | 0 | 0 | 200 | 0 | 1125 | 613 | 7 | 33.2121
500 | 0 | 0 | 200 | 0 | 1125 | 613 | 14 | 36.9352
500 | 0 | 0 | 200 | 0 | 1125 | 613 | 28 | 44.092
540 | 0 | 0 | 173 | 0 | 1125 | 613 | 7 | 52.6139
540 | 0 | 0 | 173 | 0 | 1125 | 613 | 14 | 59.7638
540 | 0 | 0 | 173 | 0 | 1125 | 613 | 28 | 67.3066
540 | 0 | 0 | 173 | 0 | 1125 | 613 | 90 | 69.6578
540 | 0 | 0 | 173 | 0 | 1125 | 613 | 180 | 71.6228
540 | 0 | 0 | 173 | 0 | 1125 | 613 | 270 | 74.1669
350 | 0 | 0 | 203 | 0 | 974 | 775 | 7 | 18.1263
350 | 0 | 0 | 203 | 0 | 974 | 775 | 14 | 22.5321
350 | 0 | 0 | 203 | 0 | 974 | 775 | 28 | 27.3377
350 | 0 | 0 | 203 | 0 | 974 | 775 | 56 | 29.9784
350 | 0 | 0 | 203 | 0 | 974 | 775 | 90 | 31.3505
350 | 0 | 0 | 203 | 0 | 974 | 775 | 180 | 32.7225
385 | 0 | 0 | 186 | 0 | 966 | 763 | 1 | 6.2673
385 | 0 | 0 | 186 | 0 | 966 | 763 | 3 | 14.6996
385 | 0 | 0 | 186 | 0 | 966 | 763 | 7 | 23.2216
385 | 0 | 0 | 186 | 0 | 966 | 763 | 14 | 27.9238
385 | 0 | 0 | 186 | 0 | 966 | 763 | 28 | 31.3505
331 | 0 | 0 | 192 | 0 | 978 | 825 | 180 | 38.9968
331 | 0 | 0 | 192 | 0 | 978 | 825 | 360 | 41.2445
349 | 0 | 0 | 192 | 0 | 1047 | 806 | 3 | 14.9892
331 | 0 | 0 | 192 | 0 | 978 | 825 | 3 | 13.5206
382 | 0 | 0 | 186 | 0 | 1047 | 739 | 7 | 24.0007
382 | 0 | 0 | 186 | 0 | 1047 | 739 | 28 | 37.4248
382 | 0 | 0 | 186 | 0 | 1111 | 784 | 7 | 11.466
281 | 0 | 0 | 186 | 0 | 1104 | 774 | 28 | 22.4355
339 | 0 | 0 | 185 | 0 | 1069 | 754 | 7 | 21.16
339 | 0 | 0 | 185 | 0 | 1069 | 754 | 28 | 31.84
295 | 0 | 0 | 185 | 0 | 1069 | 769 | 7 | 14.7962
295 | 0 | 0 | 185 | 0 | 1069 | 769 | 28 | 25.1797
238 | 0 | 0 | 185 | 0 | 1118 | 789 | 28 | 17.5403
296 | 0 | 0 | 192 | 0 | 1085 | 765 | 7 | 14.2032
296 | 0 | 0 | 192 | 0 | 1085 | 765 | 28 | 21.6495
296 | 0 | 0 | 192 | 0 | 1085 | 765 | 90 | 29.3924
331 | 0 | 0 | 192 | 0 | 879 | 825 | 3 | 13.5206
331 | 0 | 0 | 192 | 0 | 978 | 825 | 7 | 16.2647
331 | 0 | 0 | 192 | 0 | 978 | 825 | 28 | 31.447
331 | 0 | 0 | 192 | 0 | 978 | 825 | 90 | 37.2317
349 | 0 | 0 | 192 | 0 | 1047 | 806 | 7 | 18.1263
349 | 0 | 0 | 192 | 0 | 1047 | 806 | 28 | 32.7225
349 | 0 | 0 | 192 | 0 | 1047 | 806 | 90 | 39.4863
349 | 0 | 0 | 192 | 0 | 1047 | 806 | 180 | 41.0514
349 | 0 | 0 | 192 | 0 | 1047 | 806 | 360 | 42.127
302 | 0 | 0 | 203 | 0 | 974 | 817 | 14 | 18.1263
302 | 0 | 0 | 203 | 0 | 974 | 817 | 180 | 26.7448
525 | 0 | 0 | 189 | 0 | 1125 | 613 | 180 | 61.9218
500 | 0 | 0 | 200 | 0 | 1125 | 613 | 90 | 47.2222
500 | 0 | 0 | 200 | 0 | 1125 | 613 | 180 | 51.0419
500 | 0 | 0 | 200 | 0 | 1125 | 613 | 270 | 55.1581
540 | 0 | 0 | 173 | 0 | 1125 | 613 | 3 | 41.6375
252 | 0 | 0 | 185 | 0 | 1111 | 784 | 7 | 13.7137
252 | 0 | 0 | 185 | 0 | 1111 | 784 | 28 | 19.6914
339 | 0 | 0 | 185 | 0 | 1060 | 754 | 28 | 31.6469
393 | 0 | 0 | 192 | 0 | 940 | 758 | 3 | 19.1054
393 | 0 | 0 | 192 | 0 | 940 | 758 | 28 | 39.5828
393 | 0 | 0 | 192 | 0 | 940 | 758 | 90 | 48.7942
382 | 0 | 0 | 185 | 0 | 1047 | 739 | 7 | 24.0007
382 | 0 | 0 | 185 | 0 | 1047 | 739 | 28 | 37.4248
252 | 0 | 0 | 186 | 0 | 1111 | 784 | 7 | 11.466
252 | 0 | 0 | 185 | 0 | 1111 | 784 | 28 | 19.6914
310 | 0 | 0 | 192 | 0 | 970 | 850 | 7 | 14.9892
310 | 0 | 0 | 192 | 0 | 970 | 850 | 28 | 27.9238
310 | 0 | 0 | 192 | 0 | 970 | 850 | 90 | 34.6806
310 | 0 | 0 | 192 | 0 | 970 | 850 | 180 | 37.3282
310 | 0 | 0 | 192 | 0 | 970 | 850 | 360 | 38.1142
525 | 0 | 0 | 189 | 0 | 1125 | 613 | 3 | 33.7981
525 | 0 | 0 | 189 | 0 | 1125 | 613 | 7 | 42.4235
525 | 0 | 0 | 189 | 0 | 1125 | 613 | 14 | 48.4012
525 | 0 | 0 | 189 | 0 | 1125 | 613 | 28 | 55.9441
525 | 0 | 0 | 189 | 0 | 1125 | 613 | 90 | 58.7847
525 | 0 | 0 | 189 | 0 | 1125 | 613 | 270 | 67.1136
322 | 0 | 0 | 203 | 0 | 974 | 800 | 14 | 20.7739
322 | 0 | 0 | 203 | 0 | 974 | 800 | 28 | 25.1797
322 | 0 | 0 | 203 | 0 | 974 | 800 | 180 | 29.5854
302 | 0 | 0 | 203 | 0 | 974 | 817 | 28 | 21.753
397 | 0 | 0 | 185 | 0 | 1040 | 734 | 28 | 39.0933
480 | 0 | 0 | 192 | 0 | 936 | 721 | 3 | 24.3937
522 | 0 | 0 | 146 | 0 | 896 | 896 | 7 | 50.511
522 | 0 | 0 | 146 | 0 | 896 | 896 | 28 | 74.9874
273 | 105 | 82 | 210 | 9 | 904 | 680 | 28 | 37.1697
162 | 190 | 148 | 179 | 19 | 838 | 741 | 28 | 33.7567
154 | 144 | 112 | 220 | 10 | 923 | 658 | 28 | 16.4992
147 | 115 | 89 | 202 | 9 | 860 | 829 | 28 | 19.9879
152 | 178 | 139 | 168 | 18 | 944 | 695 | 28 | 36.3492
310 | 143 | 111 | 168 | 22 | 914 | 651 | 28 | 33.6878
144 | 0 | 175 | 158 | 18 | 943 | 844 | 28 | 15.4167
304 | 140 | 0 | 214 | 6 | 895 | 722 | 28 | 33.4189
374 | 0 | 0 | 190 | 7 | 1013 | 730 | 28 | 39.0519
159 | 149 | 116 | 175 | 15 | 953 | 720 | 28 | 27.6756
153 | 239 | 0 | 200 | 6 | 1002 | 684 | 28 | 26.8551
310 | 143 | 0 | 168 | 10 | 914 | 804 | 28 | 45.2986
305 | 0 | 100 | 196 | 10 | 959 | 705 | 28 | 30.1232
151 | 0 | 184 | 167 | 12 | 991 | 772 | 28 | 15.5684
142 | 167 | 130 | 174 | 11 | 883 | 785 | 28 | 44.6091
298 | 137 | 107 | 201 | 6 | 878 | 655 | 28 | 53.524
321 | 164 | 0 | 190 | 5 | 870 | 774 | 28 | 57.2127
366 | 187 | 0 | 191 | 7 | 824 | 757 | 28 | 65.907
280 | 129 | 100 | 172 | 9 | 825 | 805 | 28 | 52.8208
252 | 97 | 76 | 194 | 8 | 835 | 821 | 28 | 33.3982
165 | 0 | 150 | 182 | 12 | 1023 | 729 | 28 | 18.0298
156 | 243 | 0 | 180 | 11 | 1022 | 698 | 28 | 37.3627
160 | 188 | 146 | 203 | 11 | 829 | 710 | 28 | 32.8397
298 | 0 | 107 | 186 | 6 | 879 | 815 | 28 | 42.6372
318 | 0 | 126 | 210 | 6 | 861 | 737 | 28 | 40.0586
287 | 121 | 94 | 188 | 9 | 904 | 696 | 28 | 41.9408
326 | 166 | 0 | 174 | 9 | 882 | 790 | 28 | 61.2324
356 | 0 | 142 | 193 | 11 | 801 | 778 | 28 | 40.8652
132 | 207 | 161 | 179 | 5 | 867 | 736 | 28 | 33.3017
322 | 149 | 0 | 186 | 8 | 951 | 709 | 28 | 52.4209
164 | 0 | 200 | 181 | 13 | 849 | 846 | 28 | 15.0857
314 | 0 | 113 | 170 | 10 | 925 | 783 | 28 | 38.459
321 | 0 | 128 | 182 | 11 | 870 | 780 | 28 | 37.2593
140 | 164 | 128 | 237 | 6 | 869 | 656 | 28 | 35.2253
288 | 121 | 0 | 177 | 7 | 908 | 829 | 28 | 42.1339
298 | 0 | 107 | 210 | 11 | 880 | 744 | 28 | 31.8745
265 | 111 | 86 | 195 | 6 | 833 | 790 | 28 | 41.5409
160 | 250 | 0 | 168 | 12 | 1049 | 688 | 28 | 39.4518
166 | 260 | 0 | 183 | 13 | 859 | 827 | 28 | 37.9143
276 | 116 | 90 | 180 | 9 | 870 | 768 | 28 | 44.2781
322 | 0 | 116 | 196 | 10 | 818 | 813 | 28 | 31.1781
149 | 139 | 109 | 193 | 6 | 892 | 780 | 28 | 23.6904
159 | 187 | 0 | 176 | 11 | 990 | 789 | 28 | 32.7639
261 | 100 | 78 | 201 | 9 | 864 | 761 | 28 | 32.3985
237 | 92 | 71 | 247 | 6 | 853 | 695 | 28 | 28.627
313 | 0 | 113 | 178 | 8 | 1002 | 689 | 28 | 36.8042
155 | 183 | 0 | 193 | 9 | 1047 | 697 | 28 | 18.2849
146 | 230 | 0 | 202 | 3 | 827 | 872 | 28 | 33.0604
296 | 0 | 107 | 221 | 11 | 819 | 778 | 28 | 31.4194
133 | 210 | 0 | 196 | 3 | 949 | 795 | 28 | 31.0264
313 | 145 | 0 | 178 | 8 | 867 | 824 | 28 | 44.3885
152 | 0 | 112 | 184 | 8 | 992 | 816 | 28 | 12.1761
153 | 145 | 113 | 178 | 8 | 1002 | 689 | 28 | 25.5589
140 | 133 | 103 | 200 | 7 | 916 | 753 | 28 | 36.4388
149 | 236 | 0 | 176 | 13 | 847 | 893 | 28 | 32.957
300 | 0 | 120 | 212 | 10 | 878 | 728 | 28 | 23.8352
153 | 145 | 113 | 178 | 8 | 867 | 824 | 28 | 26.2277
148 | 0 | 137 | 158 | 16 | 1002 | 830 | 28 | 17.954
326 | 0 | 138 | 199 | 11 | 801 | 792 | 28 | 40.6791
153 | 145 | 0 | 178 | 8 | 1000 | 822 | 28 | 19.0089
262 | 111 | 86 | 195 | 5 | 895 | 733 | 28 | 33.7154
158 | 0 | 195 | 220 | 11 | 898 | 713 | 28 | 8.5357
151 | 0 | 185 | 167 | 16 | 1074 | 678 | 28 | 13.4586
273 | 0 | 90 | 199 | 11 | 931 | 762 | 28 | 32.2399
149 | 118 | 92 | 183 | 7 | 953 | 780 | 28 | 23.518
143 | 169 | 143 | 191 | 8 | 967 | 643 | 28 | 29.7233
260 | 101 | 78 | 171 | 10 | 936 | 763 | 28 | 49.7733
313 | 161 | 0 | 178 | 10 | 917 | 759 | 28 | 52.4415
284 | 120 | 0 | 168 | 7 | 970 | 794 | 28 | 40.9342
336 | 0 | 0 | 182 | 3 | 986 | 817 | 28 | 44.8642
145 | 0 | 134 | 181 | 11 | 979 | 812 | 28 | 13.1966
150 | 237 | 0 | 174 | 12 | 1069 | 675 | 28 | 37.4317
144 | 170 | 133 | 192 | 8 | 814 | 805 | 28 | 29.8681
331 | 170 | 0 | 195 | 8 | 811 | 802 | 28 | 56.6129
155 | 0 | 143 | 193 | 9 | 1047 | 697 | 28 | 12.4588
155 | 183 | 0 | 193 | 9 | 877 | 868 | 28 | 23.7869
135 | 0 | 166 | 180 | 10 | 961 | 805 | 28 | 13.2931
266 | 112 | 87 | 178 | 10 | 910 | 745 | 28 | 39.4173
314 | 145 | 113 | 179 | 8 | 869 | 690 | 28 | 46.2294
313 | 145 | 0 | 127 | 8 | 1000 | 822 | 28 | 44.5195
146 | 173 | 0 | 182 | 3 | 986 | 817 | 28 | 23.7387
144 | 136 | 106 | 178 | 7 | 941 | 774 | 28 | 26.1449
148 | 0 | 182 | 181 | 15 | 839 | 884 | 28 | 15.5201
277 | 117 | 91 | 191 | 7 | 946 | 666 | 28 | 43.5749
298 | 0 | 107 | 164 | 13 | 953 | 784 | 28 | 35.8596
313 | 145 | 0 | 178 | 8 | 1002 | 689 | 28 | 41.0514
155 | 184 | 143 | 194 | 9 | 880 | 699 | 28 | 28.9856
289 | 134 | 0 | 195 | 6 | 924 | 760 | 28 | 46.2432
148 | 175 | 0 | 171 | 2 | 1000 | 828 | 28 | 26.9171
145 | 0 | 179 | 202 | 8 | 824 | 869 | 28 | 10.5352
313 | 0 | 0 | 178 | 8 | 1000 | 822 | 28 | 25.0969
136 | 162 | 126 | 172 | 10 | 923 | 764 | 28 | 29.0683
155 | 0 | 143 | 193 | 9 | 877 | 868 | 28 | 9.7354
255 | 99 | 77 | 189 | 6 | 919 | 749 | 28 | 33.7981
162 | 207 | 172 | 216 | 10 | 822 | 638 | 28 | 39.8448
136 | 196 | 98 | 199 | 6 | 847 | 783 | 28 | 26.9654
164 | 163 | 128 | 197 | 8 | 961 | 641 | 28 | 27.2343
162 | 214 | 164 | 202 | 10 | 820 | 680 | 28 | 30.6472
157 | 214 | 152 | 200 | 9 | 819 | 704 | 28 | 33.0535
149 | 153 | 194 | 192 | 8 | 935 | 623 | 28 | 24.5798
135 | 105 | 193 | 196 | 6 | 965 | 643 | 28 | 21.9115
159 | 209 | 161 | 201 | 7 | 848 | 669 | 28 | 30.8816
144 | 15 | 195 | 176 | 6 | 1021 | 709 | 28 | 15.3408
154 | 174 | 185 | 228 | 7 | 845 | 612 | 28 | 24.3385
167 | 187 | 195 | 185 | 7 | 898 | 636 | 28 | 23.8903
184 | 86 | 190 | 213 | 6 | 923 | 623 | 28 | 22.932
156 | 178 | 187 | 221 | 7 | 854 | 614 | 28 | 29.413
236.9 | 91.7 | 71.5 | 246.9 | 6 | 852.9 | 695.4 | 28 | 28.6298
313.3 | 0 | 113 | 178.5 | 8 | 1001.9 | 688.7 | 28 | 36.8049
154.8 | 183.4 | 0 | 193.3 | 9.1 | 1047.4 | 696.7 | 28 | 18.2877
145.9 | 230.5 | 0 | 202.5 | 3.4 | 827 | 871.8 | 28 | 32.7205
296 | 0 | 106.7 | 221.4 | 10.5 | 819.2 | 778.4 | 28 | 31.4201
133.1 | 210.2 | 0 | 195.7 | 3.1 | 949.4 | 795.3 | 28 | 28.938
313.3 | 145 | 0 | 178.5 | 8 | 867.2 | 824 | 28 | 40.9252
151.6 | 0 | 111.9 | 184.4 | 7.9 | 992 | 815.9 | 28 | 12.181
153.1 | 145 | 113 | 178.5 | 8 | 1001.9 | 688.7 | 28 | 25.5596
139.9 | 132.6 | 103.3 | 200.3 | 7.4 | 916 | 753.4 | 28 | 36.4436
149.5 | 236 | 0 | 175.8 | 12.6 | 846.8 | 892.7 | 28 | 32.9638
299.8 | 0 | 119.8 | 211.5 | 9.9 | 878.2 | 727.6 | 28 | 23.8359
153.1 | 145 | 113 | 178.5 | 8 | 867.2 | 824 | 28 | 26.2332
148.1 | 0 | 136.6 | 158.1 | 16.1 | 1001.8 | 830.1 | 28 | 17.9595
326.5 | 0 | 137.9 | 199 | 10.8 | 801.1 | 792.5 | 28 | 38.6307
152.7 | 144.7 | 0 | 178.1 | 8 | 999.7 | 822.2 | 28 | 19.0095
261.9 | 110.5 | 86.1 | 195.4 | 5 | 895.2 | 732.6 | 28 | 33.7188
158.4 | 0 | 194.9 | 219.7 | 11 | 897.7 | 712.9 | 28 | 8.5364
150.7 | 0 | 185.3 | 166.7 | 15.6 | 1074.5 | 678 | 28 | 13.4613
272.6 | 0 | 89.6 | 198.7 | 10.6 | 931.3 | 762.2 | 28 | 32.2454
149 | 117.6 | 91.7 | 182.9 | 7.1 | 953.4 | 780.3 | 28 | 23.5242
143 | 169.4 | 142.7 | 190.7 | 8.4 | 967.4 | 643.5 | 28 | 29.7261
259.9 | 100.6 | 78.4 | 170.6 | 10.4 | 935.7 | 762.9 | 28 | 49.7733
312.9 | 160.5 | 0 | 177.6 | 9.6 | 916.6 | 759.5 | 28 | 52.4464
284 | 119.7 | 0 | 168.3 | 7.2 | 970.4 | 794.2 | 28 | 40.9349
336.5 | 0 | 0 | 181.9 | 3.4 | 985.8 | 816.8 | 28 | 44.8683
144.8 | 0 | 133.6 | 180.8 | 11.1 | 979.5 | 811.5 | 28 | 13.2021
150 | 236.8 | 0 | 173.8 | 11.9 | 1069.3 | 674.8 | 28 | 37.4317
143.7 | 170.2 | 132.6 | 191.6 | 8.5 | 814.1 | 805.3 | 28 | 29.8709
330.5 | 169.6 | 0 | 194.9 | 8.1 | 811 | 802.3 | 28 | 56.6191
154.8 | 0 | 142.8 | 193.3 | 9.1 | 1047.4 | 696.7 | 28 | 12.4595
154.8 | 183.4 | 0 | 193.3 | 9.1 | 877.2 | 867.7 | 28 | 23.7869
134.7 | 0 | 165.7 | 180.2 | 10 | 961 | 804.9 | 28 | 13.2938
266.2 | 112.3 | 87.5 | 177.9 | 10.4 | 909.7 | 744.5 | 28 | 39.4215
314 | 145.3 | 113.2 | 178.9 | 8 | 869.1 | 690.2 | 28 | 46.2342
312.7 | 144.7 | 0 | 127.3 | 8 | 999.7 | 822.2 | 28 | 44.5236
145.7 | 172.6 | 0 | 181.9 | 3.4 | 985.8 | 816.8 | 28 | 23.7442
143.8 | 136.3 | 106.2 | 178.1 | 7.5 | 941.5 | 774.3 | 28 | 26.1477
148.1 | 0 | 182.1 | 181.4 | 15 | 838.9 | 884.3 | 28 | 15.5263
277 | 116.8 | 91 | 190.6 | 7 | 946.5 | 665.6 | 28 | 43.5783
298.1 | 0 | 107.5 | 163.6 | 12.8 | 953.2 | 784 | 28 | 35.8659
313.3 | 145 | 0 | 178.5 | 8 | 1001.9 | 688.7 | 28 | 41.0535
155.2 | 183.9 | 143.2 | 193.8 | 9.2 | 879.6 | 698.5 | 28 | 28.9911
289 | 133.7 | 0 | 194.9 | 5.5 | 924.1 | 760.1 | 28 | 46.2473
147.8 | 175.1 | 0 | 171.2 | 2.2 | 1000 | 828.5 | 28 | 26.9227
145.4 | 0 | 178.9 | 201.7 | 7.8 | 824 | 868.7 | 28 | 10.5359
312.7 | 0 | 0 | 178.1 | 8 | 999.7 | 822.2 | 28 | 25.1038
136.4 | 161.6 | 125.8 | 171.6 | 10.4 | 922.6 | 764.4 | 28 | 29.0731
154.8 | 0 | 142.8 | 193.3 | 9.1 | 877.2 | 867.7 | 28 | 9.7382
255.3 | 98.8 | 77 | 188.6 | 6.5 | 919 | 749.3 | 28 | 33.7988
272.8 | 105.1 | 81.8 | 209.7 | 9 | 904 | 679.7 | 28 | 37.171
162 | 190.1 | 148.1 | 178.8 | 18.8 | 838.1 | 741.4 | 28 | 33.7623
153.6 | 144.2 | 112.3 | 220.1 | 10.1 | 923.2 | 657.9 | 28 | 16.504
146.5 | 114.6 | 89.3 | 201.9 | 8.8 | 860 | 829.5 | 28 | 19.9879
151.8 | 178.1 | 138.7 | 167.5 | 18.3 | 944 | 694.6 | 28 | 36.3499
309.9 | 142.8 | 111.2 | 167.8 | 22.1 | 913.9 | 651.2 | 28 | 38.2156
143.6 | 0 | 174.9 | 158.4 | 17.9 | 942.7 | 844.5 | 28 | 15.4236
303.6 | 139.9 | 0 | 213.5 | 6.2 | 895.5 | 722.5 | 28 | 33.4196
374.3 | 0 | 0 | 190.2 | 6.7 | 1013.2 | 730.4 | 28 | 39.0561
158.6 | 148.9 | 116 | 175.1 | 15 | 953.3 | 719.7 | 28 | 27.6811
152.6 | 238.7 | 0 | 200 | 6.3 | 1001.8 | 683.9 | 28 | 26.8599
310 | 142.8 | 0 | 167.9 | 10 | 914.3 | 804 | 28 | 45.3048
304.8 | 0 | 99.6 | 196 | 9.8 | 959.4 | 705.2 | 28 | 30.1232
150.9 | 0 | 183.9 | 166.6 | 11.6 | 991.2 | 772.2 | 28 | 15.5697
141.9 | 166.6 | 129.7 | 173.5 | 10.9 | 882.6 | 785.3 | 28 | 44.6119
297.8 | 137.2 | 106.9 | 201.3 | 6 | 878.4 | 655.3 | 28 | 53.5247
321.3 | 164.2 | 0 | 190.5 | 4.6 | 870 | 774 | 28 | 57.2182
366 | 187 | 0 | 191.3 | 6.6 | 824.3 | 756.9 | 28 | 65.9091
279.8 | 128.9 | 100.4 | 172.4 | 9.5 | 825.1 | 804.9 | 28 | 52.827
252.1 | 97.1 | 75.6 | 193.8 | 8.3 | 835.5 | 821.4 | 28 | 33.3996
164.6 | 0 | 150.4 | 181.6 | 11.7 | 1023.3 | 728.9 | 28 | 18.0339
155.6 | 243.5 | 0 | 180.3 | 10.7 | 1022 | 697.7 | 28 | 37.3634
160.2 | 188 | 146.4 | 203.2 | 11.3 | 828.7 | 709.7 | 28 | 35.3143
298.1 | 0 | 107 | 186.4 | 6.1 | 879 | 815.2 | 28 | 42.6441
317.9 | 0 | 126.5 | 209.7 | 5.7 | 860.5 | 736.6 | 28 | 40.062
287.3 | 120.5 | 93.9 | 187.6 | 9.2 | 904.4 | 695.9 | 28 | 43.7983
325.6 | 166.4 | 0 | 174 | 8.9 | 881.6 | 790 | 28 | 61.2358
355.9 | 0 | 141.6 | 193.3 | 11 | 801.4 | 778.4 | 28 | 40.8687
132 | 206.5 | 160.9 | 178.9 | 5.5 | 866.9 | 735.6 | 28 | 33.3065
322.5 | 148.6 | 0 | 185.8 | 8.5 | 951 | 709.5 | 28 | 52.4264
164.2 | 0 | 200.1 | 181.2 | 12.6 | 849.3 | 846 | 28 | 15.0913
313.8 | 0 | 112.6 | 169.9 | 10.1 | 925.3 | 782.9 | 28 | 38.461
321.4 | 0 | 127.9 | 182.5 | 11.5 | 870.1 | 779.7 | 28 | 37.2655
139.7 | 163.9 | 127.7 | 236.7 | 5.8 | 868.6 | 655.6 | 28 | 35.2253
288.4 | 121 | 0 | 177.4 | 7 | 907.9 | 829.5 | 28 | 42.1401
298.2 | 0 | 107 | 209.7 | 11.1 | 879.6 | 744.2 | 28 | 31.8752
264.5 | 111 | 86.5 | 195.5 | 5.9 | 832.6 | 790.4 | 28 | 41.5423
159.8 | 250 | 0 | 168.4 | 12.2 | 1049.3 | 688.2 | 28 | 39.456
166 | 259.7 | 0 | 183.2 | 12.7 | 858.8 | 826.8 | 28 | 37.917
276.4 | 116 | 90.3 | 179.6 | 8.9 | 870.1 | 768.3 | 28 | 44.2844
322.2 | 0 | 115.6 | 196 | 10.4 | 817.9 | 813.4 | 28 | 31.1788
148.5 | 139.4 | 108.6 | 192.7 | 6.1 | 892.4 | 780 | 28 | 23.6966
159.1 | 186.7 | 0 | 175.6 | 11.3 | 989.6 | 788.9 | 28 | 32.768
260.9 | 100.5 | 78.3 | 200.6 | 8.6 | 864.5 | 761.5 | 28 | 32.4012